## original
Alloy name | Group | Cr | Ni | Co | W | Mo | Fe | Nb | Ti | Al | Ta | Others | T | CTE
GH3030 | 0 | 20.5 | 79.25 | 0 | 0 | 0 | 0 | 0 | 0.25 | 0 | 0 | 0 | 100 | 12.8
GH3030 | 0 | 20.5 | 79.25 | 0 | 0 | 0 | 0 | 0 | 0.25 | 0 | 0 | 0 | 200 | 13.5
GH3030 | 0 | 20.5 | 79.25 | 0 | 0 | 0 | 0 | 0 | 0.25 | 0 | 0 | 0 | 300 | 14.3
GH3030 | 0 | 20.5 | 79.25 | 0 | 0 | 0 | 0 | 0 | 0.25 | 0 | 0 | 0 | 400 | 15
GH3030 | 0 | 20.5 | 79.25 | 0 | 0 | 0 | 0 | 0 | 0.25 | 0 | 0 | 0 | 500 | 15.5
GH3030 | 0 | 20.5 | 79.25 | 0 | 0 | 0 | 0 | 0 | 0.25 | 0 | 0 | 0 | 600 | 16.1
GH3030 | 0 | 20.5 | 79.25 | 0 | 0 | 0 | 0 | 0 | 0.25 | 0 | 0 | 0 | 700 | 17
GH3030 | 0 | 20.5 | 79.25 | 0 | 0 | 0 | 0 | 0 | 0.25 | 0 | 0 | 0 | 800 | 17.5
GH3030 | 0 | 20.5 | 79.25 | 0 | 0 | 0 | 0 | 0 | 0.25 | 0 | 0 | 0 | 900 | 18
GH3039 | 1 | 20.5 | 75.25 | 0 | 0 | 2.05 | 0 | 1.1 | 0.55 | 0.55 | 0 | 0 | 100 | 11.5
GH3039 | 1 | 20.5 | 75.25 | 0 | 0 | 2.05 | 0 | 1.1 | 0.55 | 0.55 | 0 | 0 | 200 | 12.4
GH3039 | 1 | 20.5 | 75.25 | 0 | 0 | 2.05 | 0 | 1.1 | 0.55 | 0.55 | 0 | 0 | 300 | 13.2
GH3039 | 1 | 20.5 | 75.25 | 0 | 0 | 2.05 | 0 | 1.1 | 0.55 | 0.55 | 0 | 0 | 400 | 13.5
GH3039 | 1 | 20.5 | 75.25 | 0 | 0 | 2.05 | 0 | 1.1 | 0.55 | 0.55 | 0 | 0 | 500 | 13.8
GH3039 | 1 | 20.5 | 75.25 | 0 | 0 | 2.05 | 0 | 1.1 | 0.55 | 0.55 | 0 | 0 | 600 | 14.3
GH3039 | 1 | 20.5 | 75.25 | 0 | 0 | 2.05 | 0 | 1.1 | 0.55 | 0.55 | 0 | 0 | 700 | 14.9
GH3039 | 1 | 20.5 | 75.25 | 0 | 0 | 2.05 | 0 | 1.1 | 0.55 | 0.55 | 0 | 0 | 800 | 15.3
GH3039 | 1 | 20.5 | 75.25 | 0 | 0 | 2.05 | 0 | 1.1 | 0.55 | 0.55 | 0 | 0 | 900 | 15.8
GH3039 | 1 | 20.5 | 75.25 | 0 | 0 | 2.05 | 0 | 1.1 | 0.55 | 0.55 | 0 | 0 | 1000 | 16.4
GH3044 | 2 | 15 | 70 | 0 | 14.5 | 0 | 0 | 0 | 0.5 | 0 | 0 | 0 | 100 | 12.25
GH3044 | 2 | 15 | 70 | 0 | 14.5 | 0 | 0 | 0 | 0.5 | 0 | 0 | 0 | 200 | 12.35
GH3044 | 2 | 15 | 70 | 0 | 14.5 | 0 | 0 | 0 | 0.5 | 0 | 0 | 0 | 300 | 12.85
GH3044 | 2 | 15 | 70 | 0 | 14.5 | 0 | 0 | 0 | 0.5 | 0 | 0 | 0 | 400 | 13.1
GH3044 | 2 | 15 | 70 | 0 | 14.5 | 0 | 0 | 0 | 0.5 | 0 | 0 | 0 | 500 | 13.31
GH3044 | 2 | 15 | 70 | 0 | 14.5 | 0 | 0 | 0 | 0.5 | 0 | 0 | 0 | 600 | 13.5
GH3044 | 2 | 15 | 70 | 0 | 14.5 | 0 | 0 | 0 | 0.5 | 0 | 0 | 0 | 700 | 14.3
GH3044 | 2 | 15 | 70 | 0 | 14.5 | 0 | 0 | 0 | 0.5 | 0 | 0 | 0 | 800 | 14.9
GH3044 | 2 | 15 | 70 | 0 | 14.5 | 0 | 0 | 0 | 0.5 | 0 | 0 | 0 | 900 | 15.6
GH3044 | 2 | 15 | 70 | 0 | 14.5 | 0 | 0 | 0 | 0.5 | 0 | 0 | 0 | 1000 | 16.28
GH3128 | 3 | 20.5 | 61.8 | 0 | 8.25 | 8.25 | 0 | 0 | 0.6 | 0.6 | 0 | 0 | 100 | 11.25
GH3128 | 3 | 20.5 | 61.8 | 0 | 8.25 | 8.25 | 0 | 0 | 0.6 | 0.6 | 0 | 0 | 200 | 11.86
GH3128 | 3 | 20.5 | 61.8 | 0 | 8.25 | 8.25 | 0 | 0 | 0.6 | 0.6 | 0 | 0 | 300 | 12.68
GH3128 | 3 | 20.5 | 61.8 | 0 | 8.25 | 8.25 | 0 | 0 | 0.6 | 0.6 | 0 | 0 | 400 | 12.8
GH3128 | 3 | 20.5 | 61.8 | 0 | 8.25 | 8.25 | 0 | 0 | 0.6 | 0.6 | 0 | 0 | 500 | 13.37
GH3128 | 3 | 20.5 | 61.8 | 0 | 8.25 | 8.25 | 0 | 0 | 0.6 | 0.6 | 0 | 0 | 600 | 13.68
GH3128 | 3 | 20.5 | 61.8 | 0 | 8.25 | 8.25 | 0 | 0 | 0.6 | 0.6 | 0 | 0 | 700 | 14.46
GH3128 | 3 | 20.5 | 61.8 | 0 | 8.25 | 8.25 | 0 | 0 | 0.6 | 0.6 | 0 | 0 | 800 | 15.19
GH3128 | 3 | 20.5 | 61.8 | 0 | 8.25 | 8.25 | 0 | 0 | 0.6 | 0.6 | 0 | 0 | 900 | 15.66
GH3128 | 3 | 20.5 | 61.8 | 0 | 8.25 | 8.25 | 0 | 0 | 0.6 | 0.6 | 0 | 0 | 1000 | 16.29
GH3536 | 4 | 21.75 | 48.55 | 1.5 | 0.6 | 9 | 18.5 | 0 | 0 | 0 | 0 | 0.1 | 100 | 12.1
GH3536 | 4 | 21.75 | 48.55 | 1.5 | 0.6 | 9 | 18.5 | 0 | 0 | 0 | 0 | 0.1 | 200 | 12.5
GH3536 | 4 | 21.75 | 48.55 | 1.5 | 0.6 | 9 | 18.5 | 0 | 0 | 0 | 0 | 0.1 | 300 | 13.4
GH3536 | 4 | 21.75 | 48.55 | 1.5 | 0.6 | 9 | 18.5 | 0 | 0 | 0 | 0 | 0.1 | 400 | 14
GH3536 | 4 | 21.75 | 48.55 | 1.5 | 0.6 | 9 | 18.5 | 0 | 0 | 0 | 0 | 0.1 | 500 | 14.3
GH3536 | 4 | 21.75 | 48.55 | 1.5 | 0.6 | 9 | 18.5 | 0 | 0 | 0 | 0 | 0.1 | 600 | 14.8
GH3536 | 4 | 21.75 | 48.55 | 1.5 | 0.6 | 9 | 18.5 | 0 | 0 | 0 | 0 | 0.1 | 700 | 15.5
GH3536 | 4 | 21.75 | 48.55 | 1.5 | 0.6 | 9 | 18.5 | 0 | 0 | 0 | 0 | 0.1 | 800 | 15.8
GH3536 | 4 | 21.75 | 48.55 | 1.5 | 0.6 | 9 | 18.5 | 0 | 0 | 0 | 0 | 0.1 | 900 | 16.1
GH3625 | 5 | 21.5 | 65.85 | 0 | 0 | 9 | 0 | 3.65 | 0 | 0 | 0 | 0 | 100 | 12.9
GH3625 | 5 | 21.5 | 65.85 | 0 | 0 | 9 | 0 | 3.65 | 0 | 0 | 0 | 0 | 200 | 13.2
GH3625 | 5 | 21.5 | 65.85 | 0 | 0 | 9 | 0 | 3.65 | 0 | 0 | 0 | 0 | 350 | 13.5
GH3625 | 5 | 21.5 | 65.85 | 0 | 0 | 9 | 0 | 3.65 | 0 | 0 | 0 | 0 | 450 | 13.8
GH3625 | 5 | 21.5 | 65.85 | 0 | 0 | 9 | 0 | 3.65 | 0 | 0 | 0 | 0 | 550 | 14
GH3625 | 5 | 21.5 | 65.85 | 0 | 0 | 9 | 0 | 3.65 | 0 | 0 | 0 | 0 | 650 | 14.8
GH3625 | 5 | 21.5 | 65.85 | 0 | 0 | 9 | 0 | 3.65 | 0 | 0 | 0 | 0 | 750 | 15.5
GH3625 | 5 | 21.5 | 65.85 | 0 | 0 | 9 | 0 | 3.65 | 0 | 0 | 0 | 0 | 850 | 15.8
GH3625 | 5 | 21.5 | 65.85 | 0 | 0 | 9 | 0 | 3.65 | 0 | 0 | 0 | 0 | 900 | 16.2
GH4033 | 6 | 20.5 | 76.045 | 0 | 0 | 0 | 0 | 0 | 2.6 | 0.8 | 0 | 0.055 | 100 | 11.56
GH4033 | 6 | 20.5 | 76.045 | 0 | 0 | 0 | 0 | 0 | 2.6 | 0.8 | 0 | 0.055 | 200 | 12.3
GH4033 | 6 | 20.5 | 76.045 | 0 | 0 | 0 | 0 | 0 | 2.6 | 0.8 | 0 | 0.055 | 300 | 13.17
GH4033 | 6 | 20.5 | 76.045 | 0 | 0 | 0 | 0 | 0 | 2.6 | 0.8 | 0 | 0.055 | 400 | 13.79
GH4033 | 6 | 20.5 | 76.045 | 0 | 0 | 0 | 0 | 0 | 2.6 | 0.8 | 0 | 0.055 | 500 | 14.52
GH4033 | 6 | 20.5 | 76.045 | 0 | 0 | 0 | 0 | 0 | 2.6 | 0.8 | 0 | 0.055 | 600 | 15.07
GH4033 | 6 | 20.5 | 76.045 | 0 | 0 | 0 | 0 | 0 | 2.6 | 0.8 | 0 | 0.055 | 700 | 15.62
GH4033 | 6 | 20.5 | 76.045 | 0 | 0 | 0 | 0 | 0 | 2.6 | 0.8 | 0 | 0.055 | 800 | 16.3
GH4033 | 6 | 20.5 | 76.045 | 0 | 0 | 0 | 0 | 0 | 2.6 | 0.8 | 0 | 0.055 | 900 | 17.15
GH4037 | 7 | 14.5 | 72.085 | 0 | 6 | 3 | 0 | 0 | 2.05 | 2 | 0 | 0.365 | 100 | 11.27
GH4037 | 7 | 14.5 | 72.085 | 0 | 6 | 3 | 0 | 0 | 2.05 | 2 | 0 | 0.365 | 200 | 12.71
GH4037 | 7 | 14.5 | 72.085 | 0 | 6 | 3 | 0 | 0 | 2.05 | 2 | 0 | 0.365 | 300 | 13.24
GH4037 | 7 | 14.5 | 72.085 | 0 | 6 | 3 | 0 | 0 | 2.05 | 2 | 0 | 0.365 | 400 | 13.5
GH4037 | 7 | 14.5 | 72.085 | 0 | 6 | 3 | 0 | 0 | 2.05 | 2 | 0 | 0.365 | 500 | 14
GH4037 | 7 | 14.5 | 72.085 | 0 | 6 | 3 | 0 | 0 | 2.05 | 2 | 0 | 0.365 | 600 | 14.48
GH4037 | 7 | 14.5 | 72.085 | 0 | 6 | 3 | 0 | 0 | 2.05 | 2 | 0 | 0.365 | 700 | 15.1
GH4037 | 7 | 14.5 | 72.085 | 0 | 6 | 3 | 0 | 0 | 2.05 | 2 | 0 | 0.365 | 800 | 15.74
GH4037 | 7 | 14.5 | 72.085 | 0 | 6 | 3 | 0 | 0 | 2.05 | 2 | 0 | 0.365 | 900 | 16.67
GH4049 | 8 | 10.25 | 58.13 | 15 | 5.5 | 5 | 0 | 0 | 1.65 | 4.05 | 0 | 0.42 | 100 | 12.36
GH4049 | 8 | 10.25 | 58.13 | 15 | 5.5 | 5 | 0 | 0 | 1.65 | 4.05 | 0 | 0.42 | 200 | 12.63
GH4049 | 8 | 10.25 | 58.13 | 15 | 5.5 | 5 | 0 | 0 | 1.65 | 4.05 | 0 | 0.42 | 300 | 13.16
GH4049 | 8 | 10.25 | 58.13 | 15 | 5.5 | 5 | 0 | 0 | 1.65 | 4.05 | 0 | 0.42 | 400 | 13.54
GH4049 | 8 | 10.25 | 58.13 | 15 | 5.5 | 5 | 0 | 0 | 1.65 | 4.05 | 0 | 0.42 | 500 | 13.85
GH4049 | 8 | 10.25 | 58.13 | 15 | 5.5 | 5 | 0 | 0 | 1.65 | 4.05 | 0 | 0.42 | 600 | 14.15
GH4049 | 8 | 10.25 | 58.13 | 15 | 5.5 | 5 | 0 | 0 | 1.65 | 4.05 | 0 | 0.42 | 700 | 14.61
GH4049 | 8 | 10.25 | 58.13 | 15 | 5.5 | 5 | 0 | 0 | 1.65 | 4.05 | 0 | 0.42 | 800 | 15.24
GH4049 | 8 | 10.25 | 58.13 | 15 | 5.5 | 5 | 0 | 0 | 1.65 | 4.05 | 0 | 0.42 | 900 | 16.33
GH4099 | 9 | 18.5 | 61.7 | 6.5 | 6 | 4 | 0 | 0 | 1.25 | 2.05 | 0 | 0 | 100 | 12
GH4099 | 9 | 18.5 | 61.7 | 6.5 | 6 | 4 | 0 | 0 | 1.25 | 2.05 | 0 | 0 | 200 | 12.4
GH4099 | 9 | 18.5 | 61.7 | 6.5 | 6 | 4 | 0 | 0 | 1.25 | 2.05 | 0 | 0 | 300 | 12.8
GH4099 | 9 | 18.5 | 61.7 | 6.5 | 6 | 4 | 0 | 0 | 1.25 | 2.05 | 0 | 0 | 400 | 13
GH4099 | 9 | 18.5 | 61.7 | 6.5 | 6 | 4 | 0 | 0 | 1.25 | 2.05 | 0 | 0 | 500 | 13.7
GH4099 | 9 | 18.5 | 61.7 | 6.5 | 6 | 4 | 0 | 0 | 1.25 | 2.05 | 0 | 0 | 600 | 14.2
GH4099 | 9 | 18.5 | 61.7 | 6.5 | 6 | 4 | 0 | 0 | 1.25 | 2.05 | 0 | 0 | 700 | 14.7
GH4099 | 9 | 18.5 | 61.7 | 6.5 | 6 | 4 | 0 | 0 | 1.25 | 2.05 | 0 | 0 | 800 | 15.1
GH4099 | 9 | 18.5 | 61.7 | 6.5 | 6 | 4 | 0 | 0 | 1.25 | 2.05 | 0 | 0 | 900 | 15.3
GH4099 | 9 | 18.5 | 61.7 | 6.5 | 6 | 4 | 0 | 0 | 1.25 | 2.05 | 0 | 0 | 1000 | 17.4
GH4169 | 10 | 19 | 52.5 | 0 | 0 | 3.05 | 18.71 | 5.25 | 0.95 | 0.5 | 0 | 0.04 | 100 | 11.8
GH4169 | 10 | 19 | 52.5 | 0 | 0 | 3.05 | 18.71 | 5.25 | 0.95 | 0.5 | 0 | 0.04 | 200 | 13
GH4169 | 10 | 19 | 52.5 | 0 | 0 | 3.05 | 18.71 | 5.25 | 0.95 | 0.5 | 0 | 0.04 | 300 | 13.5
GH4169 | 10 | 19 | 52.5 | 0 | 0 | 3.05 | 18.71 | 5.25 | 0.95 | 0.5 | 0 | 0.04 | 400 | 14.1
GH4169 | 10 | 19 | 52.5 | 0 | 0 | 3.05 | 18.71 | 5.25 | 0.95 | 0.5 | 0 | 0.04 | 500 | 14.4
GH4169 | 10 | 19 | 52.5 | 0 | 0 | 3.05 | 18.71 | 5.25 | 0.95 | 0.5 | 0 | 0.04 | 600 | 14.8
GH4169 | 10 | 19 | 52.5 | 0 | 0 | 3.05 | 18.71 | 5.25 | 0.95 | 0.5 | 0 | 0.04 | 700 | 15.4
GH4169 | 10 | 19 | 52.5 | 0 | 0 | 3.05 | 18.71 | 5.25 | 0.95 | 0.5 | 0 | 0.04 | 800 | 17
GH4169 | 10 | 19 | 52.5 | 0 | 0 | 3.05 | 18.71 | 5.25 | 0.95 | 0.5 | 0 | 0.04 | 900 | 18.4
GH4169 | 10 | 19 | 52.5 | 0 | 0 | 3.05 | 18.71 | 5.25 | 0.95 | 0.5 | 0 | 0.04 | 1000 | 18.7
GH4220 | 11 | 10.5 | 55.575 | 14.75 | 5.75 | 6 | 0 | 0 | 2.55 | 4.35 | 0 | 0.525 | 100 | 12
GH4220 | 11 | 10.5 | 55.575 | 14.75 | 5.75 | 6 | 0 | 0 | 2.55 | 4.35 | 0 | 0.525 | 200 | 12.2
GH4220 | 11 | 10.5 | 55.575 | 14.75 | 5.75 | 6 | 0 | 0 | 2.55 | 4.35 | 0 | 0.525 | 300 | 12.7
GH4220 | 11 | 10.5 | 55.575 | 14.75 | 5.75 | 6 | 0 | 0 | 2.55 | 4.35 | 0 | 0.525 | 400 | 13
GH4220 | 11 | 10.5 | 55.575 | 14.75 | 5.75 | 6 | 0 | 0 | 2.55 | 4.35 | 0 | 0.525 | 500 | 13.5
GH4220 | 11 | 10.5 | 55.575 | 14.75 | 5.75 | 6 | 0 | 0 | 2.55 | 4.35 | 0 | 0.525 | 600 | 13.9
GH4220 | 11 | 10.5 | 55.575 | 14.75 | 5.75 | 6 | 0 | 0 | 2.55 | 4.35 | 0 | 0.525 | 700 | 14.6
GH4220 | 11 | 10.5 | 55.575 | 14.75 | 5.75 | 6 | 0 | 0 | 2.55 | 4.35 | 0 | 0.525 | 800 | 15.2
GH4220 | 11 | 10.5 | 55.575 | 14.75 | 5.75 | 6 | 0 | 0 | 2.55 | 4.35 | 0 | 0.525 | 900 | 16.1
GH4220 | 11 | 10.5 | 55.575 | 14.75 | 5.75 | 6 | 0 | 0 | 2.55 | 4.35 | 0 | 0.525 | 1000 | 17.7
GH4698 | 12 | 14.5 | 76.45 | 0 | 0 | 3 | 0 | 2 | 2.55 | 1.5 | 0 | 0 | 100 | 12.8
GH4698 | 12 | 14.5 | 76.45 | 0 | 0 | 3 | 0 | 2 | 2.55 | 1.5 | 0 | 0 | 200 | 13.1
GH4698 | 12 | 14.5 | 76.45 | 0 | 0 | 3 | 0 | 2 | 2.55 | 1.5 | 0 | 0 | 300 | 13.5
GH4698 | 12 | 14.5 | 76.45 | 0 | 0 | 3 | 0 | 2 | 2.55 | 1.5 | 0 | 0 | 400 | 13.8
GH4698 | 12 | 14.5 | 76.45 | 0 | 0 | 3 | 0 | 2 | 2.55 | 1.5 | 0 | 0 | 500 | 14.2
GH4698 | 12 | 14.5 | 76.45 | 0 | 0 | 3 | 0 | 2 | 2.55 | 1.5 | 0 | 0 | 600 | 15
GH4698 | 12 | 14.5 | 76.45 | 0 | 0 | 3 | 0 | 2 | 2.55 | 1.5 | 0 | 0 | 700 | 15.5
GH4698 | 12 | 14.5 | 76.45 | 0 | 0 | 3 | 0 | 2 | 2.55 | 1.5 | 0 | 0 | 800 | 16.2
GH80A | 13 | 19.5 | 76.78 | 0 | 0 | 0 | 0 | 0 | 2.25 | 1.4 | 0 | 0.07 | 100 | 12.18
GH80A | 13 | 19.5 | 76.78 | 0 | 0 | 0 | 0 | 0 | 2.25 | 1.4 | 0 | 0.07 | 200 | 12.86
GH80A | 13 | 19.5 | 76.78 | 0 | 0 | 0 | 0 | 0 | 2.25 | 1.4 | 0 | 0.07 | 300 | 13.69
GH80A | 13 | 19.5 | 76.78 | 0 | 0 | 0 | 0 | 0 | 2.25 | 1.4 | 0 | 0.07 | 400 | 14.08
GH80A | 13 | 19.5 | 76.78 | 0 | 0 | 0 | 0 | 0 | 2.25 | 1.4 | 0 | 0.07 | 500 | 14.5
GH80A | 13 | 19.5 | 76.78 | 0 | 0 | 0 | 0 | 0 | 2.25 | 1.4 | 0 | 0.07 | 600 | 14.94
GH80A | 13 | 19.5 | 76.78 | 0 | 0 | 0 | 0 | 0 | 2.25 | 1.4 | 0 | 0.07 | 700 | 15.36
GH90 | 14 | 19.5 | 58.5 | 18 | 0 | 0 | 0 | 0 | 2.5 | 1.5 | 0 | 0 | 100 | 12.71
GH90 | 14 | 19.5 | 58.5 | 18 | 0 | 0 | 0 | 0 | 2.5 | 1.5 | 0 | 0 | 200 | 13.09
GH90 | 14 | 19.5 | 58.5 | 18 | 0 | 0 | 0 | 0 | 2.5 | 1.5 | 0 | 0 | 300 | 13.51
GH90 | 14 | 19.5 | 58.5 | 18 | 0 | 0 | 0 | 0 | 2.5 | 1.5 | 0 | 0 | 400 | 14.04
GH90 | 14 | 19.5 | 58.5 | 18 | 0 | 0 | 0 | 0 | 2.5 | 1.5 | 0 | 0 | 500 | 14.52
GH90 | 14 | 19.5 | 58.5 | 18 | 0 | 0 | 0 | 0 | 2.5 | 1.5 | 0 | 0 | 600 | 15.03
GH90 | 14 | 19.5 | 58.5 | 18 | 0 | 0 | 0 | 0 | 2.5 | 1.5 | 0 | 0 | 700 | 15.58
GH90 | 14 | 19.5 | 58.5 | 18 | 0 | 0 | 0 | 0 | 2.5 | 1.5 | 0 | 0 | 800 | 16.36
GH90 | 14 | 19.5 | 58.5 | 18 | 0 | 0 | 0 | 0 | 2.5 | 1.5 | 0 | 0 | 900 | 17.38
GH93 | 15 | 19.5 | 58.5 | 18 | 0 | 0 | 0 | 0 | 2.5 | 1.5 | 0 | 0 | 100 | 11.91
GH93 | 15 | 19.5 | 58.5 | 18 | 0 | 0 | 0 | 0 | 2.5 | 1.5 | 0 | 0 | 200 | 12.97
GH93 | 15 | 19.5 | 58.5 | 18 | 0 | 0 | 0 | 0 | 2.5 | 1.5 | 0 | 0 | 300 | 13.52
GH93 | 15 | 19.5 | 58.5 | 18 | 0 | 0 | 0 | 0 | 2.5 | 1.5 | 0 | 0 | 400 | 14.1
GH93 | 15 | 19.5 | 58.5 | 18 | 0 | 0 | 0 | 0 | 2.5 | 1.5 | 0 | 0 | 500 | 14.49
GH93 | 15 | 19.5 | 58.5 | 18 | 0 | 0 | 0 | 0 | 2.5 | 1.5 | 0 | 0 | 600 | 14.99
GH93 | 15 | 19.5 | 58.5 | 18 | 0 | 0 | 0 | 0 | 2.5 | 1.5 | 0 | 0 | 700 | 15.61
GH105 | 16 | 14.85 | 53.8485 | 20 | 0 | 5 | 0 | 0 | 1.34 | 4.7 | 0 | 0.2615 | 200 | 13
GH105 | 16 | 14.85 | 53.8485 | 20 | 0 | 5 | 0 | 0 | 1.34 | 4.7 | 0 | 0.2615 | 300 | 13.5
GH105 | 16 | 14.85 | 53.8485 | 20 | 0 | 5 | 0 | 0 | 1.34 | 4.7 | 0 | 0.2615 | 400 | 13.9
GH105 | 16 | 14.85 | 53.8485 | 20 | 0 | 5 | 0 | 0 | 1.34 | 4.7 | 0 | 0.2615 | 500 | 14.3
GH105 | 16 | 14.85 | 53.8485 | 20 | 0 | 5 | 0 | 0 | 1.34 | 4.7 | 0 | 0.2615 | 600 | 14.7
GH105 | 16 | 14.85 | 53.8485 | 20 | 0 | 5 | 0 | 0 | 1.34 | 4.7 | 0 | 0.2615 | 700 | 15.3
GH105 | 16 | 14.85 | 53.8485 | 20 | 0 | 5 | 0 | 0 | 1.34 | 4.7 | 0 | 0.2615 | 800 | 16.3
GH105 | 16 | 14.85 | 53.8485 | 20 | 0 | 5 | 0 | 0 | 1.34 | 4.7 | 0 | 0.2615 | 900 | 17.7
GH105 | 16 | 14.85 | 53.8485 | 20 | 0 | 5 | 0 | 0 | 1.34 | 4.7 | 0 | 0.2615 | 1000 | 19.7
GH141 | 17 | 19 | 55.3035 | 11 | 0 | 9.75 | 0 | 0 | 3.25 | 1.6 | 0 | 0.0965 | 100 | 10.54
GH141 | 17 | 19 | 55.3035 | 11 | 0 | 9.75 | 0 | 0 | 3.25 | 1.6 | 0 | 0.0965 | 200 | 11.69
GH141 | 17 | 19 | 55.3035 | 11 | 0 | 9.75 | 0 | 0 | 3.25 | 1.6 | 0 | 0.0965 | 300 | 12.24
GH141 | 17 | 19 | 55.3035 | 11 | 0 | 9.75 | 0 | 0 | 3.25 | 1.6 | 0 | 0.0965 | 400 | 12.78
GH141 | 17 | 19 | 55.3035 | 11 | 0 | 9.75 | 0 | 0 | 3.25 | 1.6 | 0 | 0.0965 | 500 | 13.08
GH141 | 17 | 19 | 55.3035 | 11 | 0 | 9.75 | 0 | 0 | 3.25 | 1.6 | 0 | 0.0965 | 600 | 13.48
GH141 | 17 | 19 | 55.3035 | 11 | 0 | 9.75 | 0 | 0 | 3.25 | 1.6 | 0 | 0.0965 | 700 | 14.21
GH141 | 17 | 19 | 55.3035 | 11 | 0 | 9.75 | 0 | 0 | 3.25 | 1.6 | 0 | 0.0965 | 800 | 14.97
GH141 | 17 | 19 | 55.3035 | 11 | 0 | 9.75 | 0 | 0 | 3.25 | 1.6 | 0 | 0.0965 | 900 | 15.91
GH163 | 18 | 20 | 51.49 | 20 | 0 | 5.85 | 0 | 0 | 2.15 | 0.45 | 0 | 0.06 | 100 | 11.6
GH163 | 18 | 20 | 51.49 | 20 | 0 | 5.85 | 0 | 0 | 2.15 | 0.45 | 0 | 0.06 | 200 | 12.2
GH163 | 18 | 20 | 51.49 | 20 | 0 | 5.85 | 0 | 0 | 2.15 | 0.45 | 0 | 0.06 | 300 | 13
GH163 | 18 | 20 | 51.49 | 20 | 0 | 5.85 | 0 | 0 | 2.15 | 0.45 | 0 | 0.06 | 400 | 13.4
GH163 | 18 | 20 | 51.49 | 20 | 0 | 5.85 | 0 | 0 | 2.15 | 0.45 | 0 | 0.06 | 500 | 14.1
GH163 | 18 | 20 | 51.49 | 20 | 0 | 5.85 | 0 | 0 | 2.15 | 0.45 | 0 | 0.06 | 600 | 14.6
GH163 | 18 | 20 | 51.49 | 20 | 0 | 5.85 | 0 | 0 | 2.15 | 0.45 | 0 | 0.06 | 700 | 15.4
GH163 | 18 | 20 | 51.49 | 20 | 0 | 5.85 | 0 | 0 | 2.15 | 0.45 | 0 | 0.06 | 800 | 16.2
GH163 | 18 | 20 | 51.49 | 20 | 0 | 5.85 | 0 | 0 | 2.15 | 0.45 | 0 | 0.06 | 900 | 17.4
GH163 | 18 | 20 | 51.49 | 20 | 0 | 5.85 | 0 | 0 | 2.15 | 0.45 | 0 | 0.06 | 1000 | 18
GH500 | 19 | 19 | 53.4945 | 17.5 | 0 | 4 | 0 | 0 | 3 | 3 | 0 | 0.0055 | 100 | 12.9
GH500 | 19 | 19 | 53.4945 | 17.5 | 0 | 4 | 0 | 0 | 3 | 3 | 0 | 0.0055 | 200 | 13.1
GH500 | 19 | 19 | 53.4945 | 17.5 | 0 | 4 | 0 | 0 | 3 | 3 | 0 | 0.0055 | 300 | 13.3
GH500 | 19 | 19 | 53.4945 | 17.5 | 0 | 4 | 0 | 0 | 3 | 3 | 0 | 0.0055 | 400 | 13.7
GH500 | 19 | 19 | 53.4945 | 17.5 | 0 | 4 | 0 | 0 | 3 | 3 | 0 | 0.0055 | 500 | 14.2
GH500 | 19 | 19 | 53.4945 | 17.5 | 0 | 4 | 0 | 0 | 3 | 3 | 0 | 0.0055 | 600 | 14.5
GH500 | 19 | 19 | 53.4945 | 17.5 | 0 | 4 | 0 | 0 | 3 | 3 | 0 | 0.0055 | 700 | 15
GH500 | 19 | 19 | 53.4945 | 17.5 | 0 | 4 | 0 | 0 | 3 | 3 | 0 | 0.0055 | 800 | 15.6
GH600 | 20 | 15.5 | 76.5 | 0 | 0 | 0 | 8 | 0 | 0 | 0 | 0 | 0 | 200 | 12.35
GH600 | 20 | 15.5 | 76.5 | 0 | 0 | 0 | 8 | 0 | 0 | 0 | 0 | 0 | 300 | 12.75
GH600 | 20 | 15.5 | 76.5 | 0 | 0 | 0 | 8 | 0 | 0 | 0 | 0 | 0 | 400 | 13.1
GH600 | 20 | 15.5 | 76.5 | 0 | 0 | 0 | 8 | 0 | 0 | 0 | 0 | 0 | 500 | 13.55
GH600 | 20 | 15.5 | 76.5 | 0 | 0 | 0 | 8 | 0 | 0 | 0 | 0 | 0 | 600 | 14.5
GH600 | 20 | 15.5 | 76.5 | 0 | 0 | 0 | 8 | 0 | 0 | 0 | 0 | 0 | 700 | 15.15
GH600 | 20 | 15.5 | 76.5 | 0 | 0 | 0 | 8 | 0 | 0 | 0 | 0 | 0 | 800 | 15.7
GH600 | 20 | 15.5 | 76.5 | 0 | 0 | 0 | 8 | 0 | 0 | 0 | 0 | 0 | 1000 | 16.2
GH652 | 21 | 27.5 | 69.35 | 0 | 0 | 0 | 0 | 0 | 0 | 3.15 | 0 | 0 | 100 | 12.34
GH652 | 21 | 27.5 | 69.35 | 0 | 0 | 0 | 0 | 0 | 0 | 3.15 | 0 | 0 | 200 | 12.91
GH652 | 21 | 27.5 | 69.35 | 0 | 0 | 0 | 0 | 0 | 0 | 3.15 | 0 | 0 | 300 | 13.42
GH652 | 21 | 27.5 | 69.35 | 0 | 0 | 0 | 0 | 0 | 0 | 3.15 | 0 | 0 | 400 | 13.91
GH652 | 21 | 27.5 | 69.35 | 0 | 0 | 0 | 0 | 0 | 0 | 3.15 | 0 | 0 | 500 | 14.13
GH652 | 21 | 27.5 | 69.35 | 0 | 0 | 0 | 0 | 0 | 0 | 3.15 | 0 | 0 | 600 | 14.47
GH652 | 21 | 27.5 | 69.35 | 0 | 0 | 0 | 0 | 0 | 0 | 3.15 | 0 | 0 | 700 | 14.95
GH652 | 21 | 27.5 | 69.35 | 0 | 0 | 0 | 0 | 0 | 0 | 3.15 | 0 | 0 | 800 | 15.94
GH738 | 22 | 19.5 | 58.2285 | 13.5 | 0 | 4.25 | 0 | 0 | 3 | 1.4 | 0 | 0.1215 | 100 | 12.47
GH738 | 22 | 19.5 | 58.2285 | 13.5 | 0 | 4.25 | 0 | 0 | 3 | 1.4 | 0 | 0.1215 | 200 | 12.73
GH738 | 22 | 19.5 | 58.2285 | 13.5 | 0 | 4.25 | 0 | 0 | 3 | 1.4 | 0 | 0.1215 | 300 | 13.04
GH738 | 22 | 19.5 | 58.2285 | 13.5 | 0 | 4.25 | 0 | 0 | 3 | 1.4 | 0 | 0.1215 | 400 | 13.53
GH738 | 22 | 19.5 | 58.2285 | 13.5 | 0 | 4.25 | 0 | 0 | 3 | 1.4 | 0 | 0.1215 | 500 | 13.97
GH738 | 22 | 19.5 | 58.2285 | 13.5 | 0 | 4.25 | 0 | 0 | 3 | 1.4 | 0 | 0.1215 | 600 | 14.47
GH738 | 22 | 19.5 | 58.2285 | 13.5 | 0 | 4.25 | 0 | 0 | 3 | 1.4 | 0 | 0.1215 | 700 | 15.05
GH738 | 22 | 19.5 | 58.2285 | 13.5 | 0 | 4.25 | 0 | 0 | 3 | 1.4 | 0 | 0.1215 | 800 | 15.68
GH738 | 22 | 19.5 | 58.2285 | 13.5 | 0 | 4.25 | 0 | 0 | 3 | 1.4 | 0 | 0.1215 | 900 | 15.95
GH742 | 23 | 14 | 63.14 | 10 | 0 | 5 | 0 | 2.6 | 2.6 | 2.6 | 0 | 0.06 | 100 | 11.2
GH742 | 23 | 14 | 63.14 | 10 | 0 | 5 | 0 | 2.6 | 2.6 | 2.6 | 0 | 0.06 | 200 | 11.8
GH742 | 23 | 14 | 63.14 | 10 | 0 | 5 | 0 | 2.6 | 2.6 | 2.6 | 0 | 0.06 | 300 | 12.7
GH742 | 23 | 14 | 63.14 | 10 | 0 | 5 | 0 | 2.6 | 2.6 | 2.6 | 0 | 0.06 | 400 | 12.9
GH742 | 23 | 14 | 63.14 | 10 | 0 | 5 | 0 | 2.6 | 2.6 | 2.6 | 0 | 0.06 | 500 | 13.3
GH742 | 23 | 14 | 63.14 | 10 | 0 | 5 | 0 | 2.6 | 2.6 | 2.6 | 0 | 0.06 | 600 | 13.8
GH742 | 23 | 14 | 63.14 | 10 | 0 | 5 | 0 | 2.6 | 2.6 | 2.6 | 0 | 0.06 | 700 | 14.3
GH742 | 23 | 14 | 63.14 | 10 | 0 | 5 | 0 | 2.6 | 2.6 | 2.6 | 0 | 0.06 | 800 | 14.8
GH742 | 23 | 14 | 63.14 | 10 | 0 | 5 | 0 | 2.6 | 2.6 | 2.6 | 0 | 0.06 | 900 | 15.5
GH901 | 24 | 12.5 | 42.5 | 0 | 0 | 5.75 | 36.245 | 0 | 2.95 | 0 | 0 | 0.055 | 100 | 13.5
GH901 | 24 | 12.5 | 42.5 | 0 | 0 | 5.75 | 36.245 | 0 | 2.95 | 0 | 0 | 0.055 | 200 | 14
GH901 | 24 | 12.5 | 42.5 | 0 | 0 | 5.75 | 36.245 | 0 | 2.95 | 0 | 0 | 0.055 | 300 | 14.4
GH901 | 24 | 12.5 | 42.5 | 0 | 0 | 5.75 | 36.245 | 0 | 2.95 | 0 | 0 | 0.055 | 400 | 14.9
GH901 | 24 | 12.5 | 42.5 | 0 | 0 | 5.75 | 36.245 | 0 | 2.95 | 0 | 0 | 0.055 | 500 | 15.1
GH901 | 24 | 12.5 | 42.5 | 0 | 0 | 5.75 | 36.245 | 0 | 2.95 | 0 | 0 | 0.055 | 600 | 15.2
GH901 | 24 | 12.5 | 42.5 | 0 | 0 | 5.75 | 36.245 | 0 | 2.95 | 0 | 0 | 0.055 | 700 | 15.5
GH901 | 24 | 12.5 | 42.5 | 0 | 0 | 5.75 | 36.245 | 0 | 2.95 | 0 | 0 | 0.055 | 800 | 16
GH901 | 24 | 12.5 | 42.5 | 0 | 0 | 5.75 | 36.245 | 0 | 2.95 | 0 | 0 | 0.055 | 900 | 16.5
K406 | 26 | 15.5 | 72.845 | 0 | 0 | 5.25 | 0 | 0 | 2.5 | 3.625 | 0 | 0.28 | 100 | 11.82
K406 | 26 | 15.5 | 72.845 | 0 | 0 | 5.25 | 0 | 0 | 2.5 | 3.625 | 0 | 0.28 | 200 | 12.44
K406 | 26 | 15.5 | 72.845 | 0 | 0 | 5.25 | 0 | 0 | 2.5 | 3.625 | 0 | 0.28 | 300 | 12.94
K406 | 26 | 15.5 | 72.845 | 0 | 0 | 5.25 | 0 | 0 | 2.5 | 3.625 | 0 | 0.28 | 400 | 13.3
K406 | 26 | 15.5 | 72.845 | 0 | 0 | 5.25 | 0 | 0 | 2.5 | 3.625 | 0 | 0.28 | 500 | 13.59
K406 | 26 | 15.5 | 72.845 | 0 | 0 | 5.25 | 0 | 0 | 2.5 | 3.625 | 0 | 0.28 | 600 | 13.93
K406 | 26 | 15.5 | 72.845 | 0 | 0 | 5.25 | 0 | 0 | 2.5 | 3.625 | 0 | 0.28 | 700 | 14.27
K406 | 26 | 15.5 | 72.845 | 0 | 0 | 5.25 | 0 | 0 | 2.5 | 3.625 | 0 | 0.28 | 800 | 14.82
K406 | 26 | 15.5 | 72.845 | 0 | 0 | 5.25 | 0 | 0 | 2.5 | 3.625 | 0 | 0.28 | 900 | 15.45
K406C | 27 | 18.5 | 69.995 | 0 | 0 | 5.25 | 0 | 0 | 2.5 | 3.625 | 0 | 0.13 | 100 | 9.73
K406C | 27 | 18.5 | 69.995 | 0 | 0 | 5.25 | 0 | 0 | 2.5 | 3.625 | 0 | 0.13 | 200 | 11.89
K406C | 27 | 18.5 | 69.995 | 0 | 0 | 5.25 | 0 | 0 | 2.5 | 3.625 | 0 | 0.13 | 300 | 13.06
K406C | 27 | 18.5 | 69.995 | 0 | 0 | 5.25 | 0 | 0 | 2.5 | 3.625 | 0 | 0.13 | 400 | 13.62
K406C | 27 | 18.5 | 69.995 | 0 | 0 | 5.25 | 0 | 0 | 2.5 | 3.625 | 0 | 0.13 | 500 | 14.05
K406C | 27 | 18.5 | 69.995 | 0 | 0 | 5.25 | 0 | 0 | 2.5 | 3.625 | 0 | 0.13 | 600 | 14.34
K406C | 27 | 18.5 | 69.995 | 0 | 0 | 5.25 | 0 | 0 | 2.5 | 3.625 | 0 | 0.13 | 700 | 14.61
K406C | 27 | 18.5 | 69.995 | 0 | 0 | 5.25 | 0 | 0 | 2.5 | 3.625 | 0 | 0.13 | 800 | 15.09
K406C | 27 | 18.5 | 69.995 | 0 | 0 | 5.25 | 0 | 0 | 2.5 | 3.625 | 0 | 0.13 | 900 | 15.76
K409 | 28 | 8 | 64.555 | 10 | 0 | 6 | 0 | 0 | 1 | 6 | 4.25 | 0.195 | 100 | 12.16
K409 | 28 | 8 | 64.555 | 10 | 0 | 6 | 0 | 0 | 1 | 6 | 4.25 | 0.195 | 200 | 12.3
K409 | 28 | 8 | 64.555 | 10 | 0 | 6 | 0 | 0 | 1 | 6 | 4.25 | 0.195 | 300 | 12.6
K409 | 28 | 8 | 64.555 | 10 | 0 | 6 | 0 | 0 | 1 | 6 | 4.25 | 0.195 | 400 | 12.95
K409 | 28 | 8 | 64.555 | 10 | 0 | 6 | 0 | 0 | 1 | 6 | 4.25 | 0.195 | 500 | 13.25
K409 | 28 | 8 | 64.555 | 10 | 0 | 6 | 0 | 0 | 1 | 6 | 4.25 | 0.195 | 600 | 13.65
K409 | 28 | 8 | 64.555 | 10 | 0 | 6 | 0 | 0 | 1 | 6 | 4.25 | 0.195 | 700 | 14.05
K409 | 28 | 8 | 64.555 | 10 | 0 | 6 | 0 | 0 | 1 | 6 | 4.25 | 0.195 | 800 | 14.58
K409 | 28 | 8 | 64.555 | 10 | 0 | 6 | 0 | 0 | 1 | 6 | 4.25 | 0.195 | 900 | 15.25
K417 | 29 | 9 | 61.988 | 15 | 0 | 3 | 0 | 0 | 4.75 | 5.25 | 0 | 1.012 | 200 | 13.2
K417 | 29 | 9 | 61.988 | 15 | 0 | 3 | 0 | 0 | 4.75 | 5.25 | 0 | 1.012 | 311 | 13.5
K417 | 29 | 9 | 61.988 | 15 | 0 | 3 | 0 | 0 | 4.75 | 5.25 | 0 | 1.012 | 431 | 13.5
K417 | 29 | 9 | 61.988 | 15 | 0 | 3 | 0 | 0 | 4.75 | 5.25 | 0 | 1.012 | 543 | 13.5
K417 | 29 | 9 | 61.988 | 15 | 0 | 3 | 0 | 0 | 4.75 | 5.25 | 0 | 1.012 | 679 | 13.5
K417 | 29 | 9 | 61.988 | 15 | 0 | 3 | 0 | 0 | 4.75 | 5.25 | 0 | 1.012 | 759 | 14.7
K417 | 29 | 9 | 61.988 | 15 | 0 | 3 | 0 | 0 | 4.75 | 5.25 | 0 | 1.012 | 868 | 15.7
K417 | 29 | 9 | 61.988 | 15 | 0 | 3 | 0 | 0 | 4.75 | 5.25 | 0 | 1.012 | 956 | 16.8
K417 | 29 | 9 | 61.988 | 15 | 0 | 3 | 0 | 0 | 4.75 | 5.25 | 0 | 1.012 | 1000 | 17.3
K418 | 32 | 12.5 | 74.111 | 0 | 0 | 4.3 | 0 | 2.15 | 0.75 | 5.95 | 0 | 0.239 | 100 | 12.6
K418 | 32 | 12.5 | 74.111 | 0 | 0 | 4.3 | 0 | 2.15 | 0.75 | 5.95 | 0 | 0.239 | 200 | 12.7
K418 | 32 | 12.5 | 74.111 | 0 | 0 | 4.3 | 0 | 2.15 | 0.75 | 5.95 | 0 | 0.239 | 300 | 12.9
K418 | 32 | 12.5 | 74.111 | 0 | 0 | 4.3 | 0 | 2.15 | 0.75 | 5.95 | 0 | 0.239 | 400 | 12.9
K418 | 32 | 12.5 | 74.111 | 0 | 0 | 4.3 | 0 | 2.15 | 0.75 | 5.95 | 0 | 0.239 | 500 | 13.4
K418 | 32 | 12.5 | 74.111 | 0 | 0 | 4.3 | 0 | 2.15 | 0.75 | 5.95 | 0 | 0.239 | 600 | 13.7
K418 | 32 | 12.5 | 74.111 | 0 | 0 | 4.3 | 0 | 2.15 | 0.75 | 5.95 | 0 | 0.239 | 700 | 14.2
K418 | 32 | 12.5 | 74.111 | 0 | 0 | 4.3 | 0 | 2.15 | 0.75 | 5.95 | 0 | 0.239 | 800 | 14.7
K418 | 32 | 12.5 | 74.111 | 0 | 0 | 4.3 | 0 | 2.15 | 0.75 | 5.95 | 0 | 0.239 | 900 | 15.5
K418 | 32 | 12.5 | 74.111 | 0 | 0 | 4.3 | 0 | 2.15 | 0.75 | 5.95 | 0 | 0.239 | 1000 | 15.5
K418B | 33 | 12 | 74.735 | 0 | 0 | 4.5 | 0 | 2 | 0.65 | 5.95 | 0 | 0.165 | 100 | 12.6
K418B | 33 | 12 | 74.735 | 0 | 0 | 4.5 | 0 | 2 | 0.65 | 5.95 | 0 | 0.165 | 200 | 12.7
K418B | 33 | 12 | 74.735 | 0 | 0 | 4.5 | 0 | 2 | 0.65 | 5.95 | 0 | 0.165 | 300 | 12.9
K418B | 33 | 12 | 74.735 | 0 | 0 | 4.5 | 0 | 2 | 0.65 | 5.95 | 0 | 0.165 | 400 | 12.9
K418B | 33 | 12 | 74.735 | 0 | 0 | 4.5 | 0 | 2 | 0.65 | 5.95 | 0 | 0.165 | 500 | 13.4
K418B | 33 | 12 | 74.735 | 0 | 0 | 4.5 | 0 | 2 | 0.65 | 5.95 | 0 | 0.165 | 600 | 13.7
K418B | 33 | 12 | 74.735 | 0 | 0 | 4.5 | 0 | 2 | 0.65 | 5.95 | 0 | 0.165 | 700 | 14.2
K418B | 33 | 12 | 74.735 | 0 | 0 | 4.5 | 0 | 2 | 0.65 | 5.95 | 0 | 0.165 | 800 | 14.7
K418B | 33 | 12 | 74.735 | 0 | 0 | 4.5 | 0 | 2 | 0.65 | 5.95 | 0 | 0.165 | 900 | 15.5
K418B | 33 | 12 | 74.735 | 0 | 0 | 4.5 | 0 | 2 | 0.65 | 5.95 | 0 | 0.165 | 1000 | 15.5
K438 | 37 | 16 | 61.59 | 8.5 | 2.6 | 1.75 | 0 | 0.85 | 3.25 | 3.45 | 1.75 | 0.26 | 150 | 9.78
K438 | 37 | 16 | 61.59 | 8.5 | 2.6 | 1.75 | 0 | 0.85 | 3.25 | 3.45 | 1.75 | 0.26 | 200 | 10.7
K438 | 37 | 16 | 61.59 | 8.5 | 2.6 | 1.75 | 0 | 0.85 | 3.25 | 3.45 | 1.75 | 0.26 | 250 | 11.7
K438 | 37 | 16 | 61.59 | 8.5 | 2.6 | 1.75 | 0 | 0.85 | 3.25 | 3.45 | 1.75 | 0.26 | 300 | 12.6
K438 | 37 | 16 | 61.59 | 8.5 | 2.6 | 1.75 | 0 | 0.85 | 3.25 | 3.45 | 1.75 | 0.26 | 350 | 13.5
K438 | 37 | 16 | 61.59 | 8.5 | 2.6 | 1.75 | 0 | 0.85 | 3.25 | 3.45 | 1.75 | 0.26 | 400 | 14.2
K438 | 37 | 16 | 61.59 | 8.5 | 2.6 | 1.75 | 0 | 0.85 | 3.25 | 3.45 | 1.75 | 0.26 | 450 | 14.4
K438 | 37 | 16 | 61.59 | 8.5 | 2.6 | 1.75 | 0 | 0.85 | 3.25 | 3.45 | 1.75 | 0.26 | 500 | 14.6
K438 | 37 | 16 | 61.59 | 8.5 | 2.6 | 1.75 | 0 | 0.85 | 3.25 | 3.45 | 1.75 | 0.26 | 600 | 15
K438 | 37 | 16 | 61.59 | 8.5 | 2.6 | 1.75 | 0 | 0.85 | 3.25 | 3.45 | 1.75 | 0.26 | 700 | 15.4
K438 | 37 | 16 | 61.59 | 8.5 | 2.6 | 1.75 | 0 | 0.85 | 3.25 | 3.45 | 1.75 | 0.26 | 800 | 15.6
K438 | 37 | 16 | 61.59 | 8.5 | 2.6 | 1.75 | 0 | 0.85 | 3.25 | 3.45 | 1.75 | 0.26 | 900 | 16.1
K438 | 37 | 16 | 61.59 | 8.5 | 2.6 | 1.75 | 0 | 0.85 | 3.25 | 3.45 | 1.75 | 0.26 | 1000 | 16.6
K438G | 38 | 15.8 | 61.225 | 8.5 | 2.6 | 1.7 | 0 | 0.7 | 3.6 | 4 | 1.7 | 0.175 | 100 | 9.9
K438G | 38 | 15.8 | 61.225 | 8.5 | 2.6 | 1.7 | 0 | 0.7 | 3.6 | 4 | 1.7 | 0.175 | 200 | 12
K438G | 38 | 15.8 | 61.225 | 8.5 | 2.6 | 1.7 | 0 | 0.7 | 3.6 | 4 | 1.7 | 0.175 | 300 | 12.9
K438G | 38 | 15.8 | 61.225 | 8.5 | 2.6 | 1.7 | 0 | 0.7 | 3.6 | 4 | 1.7 | 0.175 | 400 | 13.2
K438G | 38 | 15.8 | 61.225 | 8.5 | 2.6 | 1.7 | 0 | 0.7 | 3.6 | 4 | 1.7 | 0.175 | 500 | 13.4
K438G | 38 | 15.8 | 61.225 | 8.5 | 2.6 | 1.7 | 0 | 0.7 | 3.6 | 4 | 1.7 | 0.175 | 600 | 13.5
K438G | 38 | 15.8 | 61.225 | 8.5 | 2.6 | 1.7 | 0 | 0.7 | 3.6 | 4 | 1.7 | 0.175 | 700 | 13.6
K438G | 38 | 15.8 | 61.225 | 8.5 | 2.6 | 1.7 | 0 | 0.7 | 3.6 | 4 | 1.7 | 0.175 | 800 | 14
K438G | 38 | 15.8 | 61.225 | 8.5 | 2.6 | 1.7 | 0 | 0.7 | 3.6 | 4 | 1.7 | 0.175 | 900 | 15.2
K438G | 38 | 15.8 | 61.225 | 8.5 | 2.6 | 1.7 | 0 | 0.7 | 3.6 | 4 | 1.7 | 0.175 | 950 | 16.1
K477 | 40 | 14.625 | 55.539 | 15 | 0 | 4.2 | 0 | 2.9 | 3.35 | 4.3 | 0 | 0.086 | 100 | 11.4
K477 | 40 | 14.625 | 55.539 | 15 | 0 | 4.2 | 0 | 2.9 | 3.35 | 4.3 | 0 | 0.086 | 200 | 11.9
K477 | 40 | 14.625 | 55.539 | 15 | 0 | 4.2 | 0 | 2.9 | 3.35 | 4.3 | 0 | 0.086 | 300 | 12.4
K477 | 40 | 14.625 | 55.539 | 15 | 0 | 4.2 | 0 | 2.9 | 3.35 | 4.3 | 0 | 0.086 | 400 | 12.9
K477 | 40 | 14.625 | 55.539 | 15 | 0 | 4.2 | 0 | 2.9 | 3.35 | 4.3 | 0 | 0.086 | 500 | 13.3
K477 | 40 | 14.625 | 55.539 | 15 | 0 | 4.2 | 0 | 2.9 | 3.35 | 4.3 | 0 | 0.086 | 600 | 13.7
K477 | 40 | 14.625 | 55.539 | 15 | 0 | 4.2 | 0 | 2.9 | 3.35 | 4.3 | 0 | 0.086 | 700 | 14.3
K480 | 41 | 14 | 60.255 | 9.5 | 4 | 4 | 0 | 0 | 5 | 3 | 0 | 0.245 | 100 | 11.3
K480 | 41 | 14 | 60.255 | 9.5 | 4 | 4 | 0 | 0 | 5 | 3 | 0 | 0.245 | 200 | 12.56
K480 | 41 | 14 | 60.255 | 9.5 | 4 | 4 | 0 | 0 | 5 | 3 | 0 | 0.245 | 300 | 13.82
K480 | 41 | 14 | 60.255 | 9.5 | 4 | 4 | 0 | 0 | 5 | 3 | 0 | 0.245 | 400 | 15.49
K480 | 41 | 14 | 60.255 | 9.5 | 4 | 4 | 0 | 0 | 5 | 3 | 0 | 0.245 | 500 | 16.75
K480 | 41 | 14 | 60.255 | 9.5 | 4 | 4 | 0 | 0 | 5 | 3 | 0 | 0.245 | 600 | 17.16
K480 | 41 | 14 | 60.255 | 9.5 | 4 | 4 | 0 | 0 | 5 | 3 | 0 | 0.245 | 700 | 18.42
K480 | 41 | 14 | 60.255 | 9.5 | 4 | 4 | 0 | 0 | 5 | 3 | 0 | 0.245 | 750 | 20.1
K480 | 41 | 14 | 60.255 | 9.5 | 4 | 4 | 0 | 0 | 5 | 3 | 0 | 0.245 | 800 | 20.51
K480 | 41 | 14 | 60.255 | 9.5 | 4 | 4 | 0 | 0 | 5 | 3 | 0 | 0.245 | 850 | 21.77
K480 | 41 | 14 | 60.255 | 9.5 | 4 | 4 | 0 | 0 | 5 | 3 | 0 | 0.245 | 900 | 22.61
K480 | 41 | 14 | 60.255 | 9.5 | 4 | 4 | 0 | 0 | 5 | 3 | 0 | 0.245 | 950 | 23.45
DZ4 | 44 | 9.5 | 67.4015 | 5.75 | 5.45 | 3.85 | 0 | 0 | 1.9 | 6 | 0 | 0.1485 | 108 | 9.17
DZ4 | 44 | 9.5 | 67.4015 | 5.75 | 5.45 | 3.85 | 0 | 0 | 1.9 | 6 | 0 | 0.1485 | 208 | 10.68
DZ4 | 44 | 9.5 | 67.4015 | 5.75 | 5.45 | 3.85 | 0 | 0 | 1.9 | 6 | 0 | 0.1485 | 298 | 11.48
DZ4 | 44 | 9.5 | 67.4015 | 5.75 | 5.45 | 3.85 | 0 | 0 | 1.9 | 6 | 0 | 0.1485 | 400 | 12.22
DZ4 | 44 | 9.5 | 67.4015 | 5.75 | 5.45 | 3.85 | 0 | 0 | 1.9 | 6 | 0 | 0.1485 | 498 | 12.81
DZ4 | 44 | 9.5 | 67.4015 | 5.75 | 5.45 | 3.85 | 0 | 0 | 1.9 | 6 | 0 | 0.1485 | 603 | 13.07
DZ4 | 44 | 9.5 | 67.4015 | 5.75 | 5.45 | 3.85 | 0 | 0 | 1.9 | 6 | 0 | 0.1485 | 704 | 13.53
DZ4 | 44 | 9.5 | 67.4015 | 5.75 | 5.45 | 3.85 | 0 | 0 | 1.9 | 6 | 0 | 0.1485 | 798 | 14.09
DZ4 | 44 | 9.5 | 67.4015 | 5.75 | 5.45 | 3.85 | 0 | 0 | 1.9 | 6 | 0 | 0.1485 | 907 | 14.81
DZ4 | 44 | 9.5 | 67.4015 | 5.75 | 5.45 | 3.85 | 0 | 0 | 1.9 | 6 | 0 | 0.1485 | 950 | 15.2
DD3 | 52 | 9.5 | 68.1 | 5 | 5.5 | 4 | 0 | 0 | 2.05 | 5.85 | 0 | 0 | 300 | 12.38
DD3 | 52 | 9.5 | 68.1 | 5 | 5.5 | 4 | 0 | 0 | 2.05 | 5.85 | 0 | 0 | 400 | 12.96
DD3 | 52 | 9.5 | 68.1 | 5 | 5.5 | 4 | 0 | 0 | 2.05 | 5.85 | 0 | 0 | 500 | 13.38
DD3 | 52 | 9.5 | 68.1 | 5 | 5.5 | 4 | 0 | 0 | 2.05 | 5.85 | 0 | 0 | 600 | 13.92
DD3 | 52 | 9.5 | 68.1 | 5 | 5.5 | 4 | 0 | 0 | 2.05 | 5.85 | 0 | 0 | 700 | 14.36
DD3 | 52 | 9.5 | 68.1 | 5 | 5.5 | 4 | 0 | 0 | 2.05 | 5.85 | 0 | 0 | 800 | 14.66
DD3 | 52 | 9.5 | 68.1 | 5 | 5.5 | 4 | 0 | 0 | 2.05 | 5.85 | 0 | 0 | 900 | 15.3
DD3 | 52 | 9.5 | 68.1 | 5 | 5.5 | 4 | 0 | 0 | 2.05 | 5.85 | 0 | 0 | 1000 | 16.14
DD3 | 52 | 9.5 | 68.1 | 5 | 5.5 | 4 | 0 | 0 | 2.05 | 5.85 | 0 | 0 | 1100 | 17.16
DD4 | 53 | 9 | 63.125 | 7.5 | 6 | 1.7 | 0 | 0.525 | 4.3 | 3.7 | 4.15 | 0 | 100 | 12.02
DD4 | 53 | 9 | 63.125 | 7.5 | 6 | 1.7 | 0 | 0.525 | 4.3 | 3.7 | 4.15 | 0 | 200 | 12.87
DD4 | 53 | 9 | 63.125 | 7.5 | 6 | 1.7 | 0 | 0.525 | 4.3 | 3.7 | 4.15 | 0 | 300 | 13.37
DD4 | 53 | 9 | 63.125 | 7.5 | 6 | 1.7 | 0 | 0.525 | 4.3 | 3.7 | 4.15 | 0 | 400 | 13.37
DD4 | 53 | 9 | 63.125 | 7.5 | 6 | 1.7 | 0 | 0.525 | 4.3 | 3.7 | 4.15 | 0 | 500 | 14.04
DD4 | 53 | 9 | 63.125 | 7.5 | 6 | 1.7 | 0 | 0.525 | 4.3 | 3.7 | 4.15 | 0 | 600 | 14.34
DD4 | 53 | 9 | 63.125 | 7.5 | 6 | 1.7 | 0 | 0.525 | 4.3 | 3.7 | 4.15 | 0 | 700 | 14.8
DD4 | 53 | 9 | 63.125 | 7.5 | 6 | 1.7 | 0 | 0.525 | 4.3 | 3.7 | 4.15 | 0 | 800 | 15.21
DD4 | 53 | 9 | 63.125 | 7.5 | 6 | 1.7 | 0 | 0.525 | 4.3 | 3.7 | 4.15 | 0 | 900 | 15.67
DD4 | 53 | 9 | 63.125 | 7.5 | 6 | 1.7 | 0 | 0.525 | 4.3 | 3.7 | 4.15 | 0 | 1000 | 16.58
DD402 | 56 | 7.6 | 66.7 | 4.6 | 8 | 0.5 | 0 | 0 | 1 | 5.6 | 6 | 0 | 100 | 9.62
DD402 | 56 | 7.6 | 66.7 | 4.6 | 8 | 0.5 | 0 | 0 | 1 | 5.6 | 6 | 0 | 200 | 11.45
DD402 | 56 | 7.6 | 66.7 | 4.6 | 8 | 0.5 | 0 | 0 | 1 | 5.6 | 6 | 0 | 300 | 12.26
DD402 | 56 | 7.6 | 66.7 | 4.6 | 8 | 0.5 | 0 | 0 | 1 | 5.6 | 6 | 0 | 400 | 12.88
DD402 | 56 | 7.6 | 66.7 | 4.6 | 8 | 0.5 | 0 | 0 | 1 | 5.6 | 6 | 0 | 500 | 13.29
DD402 | 56 | 7.6 | 66.7 | 4.6 | 8 | 0.5 | 0 | 0 | 1 | 5.6 | 6 | 0 | 600 | 13.66
DD402 | 56 | 7.6 | 66.7 | 4.6 | 8 | 0.5 | 0 | 0 | 1 | 5.6 | 6 | 0 | 700 | 14.08
DD402 | 56 | 7.6 | 66.7 | 4.6 | 8 | 0.5 | 0 | 0 | 1 | 5.6 | 6 | 0 | 800 | 14.58
DD402 | 56 | 7.6 | 66.7 | 4.6 | 8 | 0.5 | 0 | 0 | 1 | 5.6 | 6 | 0 | 900 | 15.23
625 Plus | 57 | 21 | 61.3 | 0 | 0 | 8 | 5 | 3.4 | 1.3 | 0 | 0 | 0 | 100 | 12.78
625 Plus | 57 | 21 | 61.3 | 0 | 0 | 8 | 5 | 3.4 | 1.3 | 0 | 0 | 0 | 200 | 13.14
625 Plus | 57 | 21 | 61.3 | 0 | 0 | 8 | 5 | 3.4 | 1.3 | 0 | 0 | 0 | 300 | 13.5
625 Plus | 57 | 21 | 61.3 | 0 | 0 | 8 | 5 | 3.4 | 1.3 | 0 | 0 | 0 | 400 | 13.68
625 Plus | 57 | 21 | 61.3 | 0 | 0 | 8 | 5 | 3.4 | 1.3 | 0 | 0 | 0 | 500 | 14.04
625 Plus | 57 | 21 | 61.3 | 0 | 0 | 8 | 5 | 3.4 | 1.3 | 0 | 0 | 0 | 600 | 14.4
625 Plus | 57 | 21 | 61.3 | 0 | 0 | 8 | 5 | 3.4 | 1.3 | 0 | 0 | 0 | 700 | 14.94
713LC | 58 | 12 | 74.8 | 0 | 0 | 4.5 | 0 | 2 | 0.7 | 6 | 0 | 0 | 93.33 | 10.08
713LC | 58 | 12 | 74.8 | 0 | 0 | 4.5 | 0 | 2 | 0.7 | 6 | 0 | 0 | 193.86 | 12.61
713LC | 58 | 12 | 74.8 | 0 | 0 | 4.5 | 0 | 2 | 0.7 | 6 | 0 | 0 | 315.77 | 13.69
713LC | 58 | 12 | 74.8 | 0 | 0 | 4.5 | 0 | 2 | 0.7 | 6 | 0 | 0 | 423.24 | 15.24
713LC | 58 | 12 | 74.8 | 0 | 0 | 4.5 | 0 | 2 | 0.7 | 6 | 0 | 0 | 540.56 | 15.8
713LC | 58 | 12 | 74.8 | 0 | 0 | 4.5 | 0 | 2 | 0.7 | 6 | 0 | 0 | 646.78 | 16.12
713LC | 58 | 12 | 74.8 | 0 | 0 | 4.5 | 0 | 2 | 0.7 | 6 | 0 | 0 | 756.33 | 16.14
713LC | 58 | 12 | 74.8 | 0 | 0 | 4.5 | 0 | 2 | 0.7 | 6 | 0 | 0 | 875.17 | 16.8
713LC | 58 | 12 | 74.8 | 0 | 0 | 4.5 | 0 | 2 | 0.7 | 6 | 0 | 0 | 984.44 | 17.69
713LC | 58 | 12 | 74.8 | 0 | 0 | 4.5 | 0 | 2 | 0.7 | 6 | 0 | 0 | 1093.33 | 19.01
80A | 59 | 20.5 | 71.1 | 0 | 0 | 0 | 3 | 0 | 2.25 | 1.15 | 0 | 2 | 100 | 12.78
80A | 59 | 20.5 | 71.1 | 0 | 0 | 0 | 3 | 0 | 2.25 | 1.15 | 0 | 2 | 200 | 13.32
80A | 59 | 20.5 | 71.1 | 0 | 0 | 0 | 3 | 0 | 2.25 | 1.15 | 0 | 2 | 300 | 13.68
80A | 59 | 20.5 | 71.1 | 0 | 0 | 0 | 3 | 0 | 2.25 | 1.15 | 0 | 2 | 400 | 14.04
80A | 59 | 20.5 | 71.1 | 0 | 0 | 0 | 3 | 0 | 2.25 | 1.15 | 0 | 2 | 500 | 14.4
80A | 59 | 20.5 | 71.1 | 0 | 0 | 0 | 3 | 0 | 2.25 | 1.15 | 0 | 2 | 600 | 14.94
80A | 59 | 20.5 | 71.1 | 0 | 0 | 0 | 3 | 0 | 2.25 | 1.15 | 0 | 2 | 700 | 15.48
80A | 59 | 20.5 | 71.1 | 0 | 0 | 0 | 3 | 0 | 2.25 | 1.15 | 0 | 2 | 800 | 16.2
80A | 59 | 20.5 | 71.1 | 0 | 0 | 0 | 3 | 0 | 2.25 | 1.15 | 0 | 2 | 900 | 17.1
80A | 59 | 20.5 | 71.1 | 0 | 0 | 0 | 3 | 0 | 2.25 | 1.15 | 0 | 2 | 1000 | 18.18
D979 | 60 | 15 | 46 | 0 | 4 | 4 | 27 | 0 | 3 | 1 | 0 | 0 | 95.41 | 13.62
D979 | 60 | 15 | 46 | 0 | 4 | 4 | 27 | 0 | 3 | 1 | 0 | 0 | 214.54 | 14.1
D979 | 60 | 15 | 46 | 0 | 4 | 4 | 27 | 0 | 3 | 1 | 0 | 0 | 312.47 | 14.5
D979 | 60 | 15 | 46 | 0 | 4 | 4 | 27 | 0 | 3 | 1 | 0 | 0 | 371.22 | 14.73
D979 | 60 | 15 | 46 | 0 | 4 | 4 | 27 | 0 | 3 | 1 | 0 | 0 | 408.84 | 14.79
D979 | 60 | 15 | 46 | 0 | 4 | 4 | 27 | 0 | 3 | 1 | 0 | 0 | 433.39 | 14.81
D979 | 60 | 15 | 46 | 0 | 4 | 4 | 27 | 0 | 3 | 1 | 0 | 0 | 469.47 | 14.76
D979 | 60 | 15 | 46 | 0 | 4 | 4 | 27 | 0 | 3 | 1 | 0 | 0 | 505.52 | 14.75
D979 | 60 | 15 | 46 | 0 | 4 | 4 | 27 | 0 | 3 | 1 | 0 | 0 | 548 | 14.84
D979 | 60 | 15 | 46 | 0 | 4 | 4 | 27 | 0 | 3 | 1 | 0 | 0 | 592.11 | 15.02
D979 | 60 | 15 | 46 | 0 | 4 | 4 | 27 | 0 | 3 | 1 | 0 | 0 | 645.72 | 15.48
D979 | 60 | 15 | 46 | 0 | 4 | 4 | 27 | 0 | 3 | 1 | 0 | 0 | 694.28 | 16.1
D979 | 60 | 15 | 46 | 0 | 4 | 4 | 27 | 0 | 3 | 1 | 0 | 0 | 744.56 | 16.69
D979 | 60 | 15 | 46 | 0 | 4 | 4 | 27 | 0 | 3 | 1 | 0 | 0 | 819.22 | 17.42
D979 | 60 | 15 | 46 | 0 | 4 | 4 | 27 | 0 | 3 | 1 | 0 | 0 | 890.72 | 18.06
HASTELLOY B-3 | 61 | 2 | 57.5 | 3 | 3 | 29.5 | 2 | 0 | 0 | 0 | 0 | 3 | 93.33 | 10.26
HASTELLOY B-3 | 61 | 2 | 57.5 | 3 | 3 | 29.5 | 2 | 0 | 0 | 0 | 0 | 3 | 204.44 | 10.98
HASTELLOY B-3 | 61 | 2 | 57.5 | 3 | 3 | 29.5 | 2 | 0 | 0 | 0 | 0 | 3 | 315.56 | 11.34
HASTELLOY B-3 | 61 | 2 | 57.5 | 3 | 3 | 29.5 | 2 | 0 | 0 | 0 | 0 | 3 | 426.67 | 11.7
HASTELLOY B-3 | 61 | 2 | 57.5 | 3 | 3 | 29.5 | 2 | 0 | 0 | 0 | 0 | 3 | 537.78 | 11.88
HASTELLOY B-3 | 61 | 2 | 57.5 | 3 | 3 | 29.5 | 2 | 0 | 0 | 0 | 0 | 3 | 648.89 | 11.7
HASTELLOY B-3 | 61 | 2 | 57.5 | 3 | 3 | 29.5 | 2 | 0 | 0 | 0 | 0 | 3 | 760 | 12.78
HASTELLOY B-3 | 61 | 2 | 57.5 | 3 | 3 | 29.5 | 2 | 0 | 0 | 0 | 0 | 3 | 871.11 | 13.68
HASTELLOY B-3 | 61 | 2 | 57.5 | 3 | 3 | 29.5 | 2 | 0 | 0 | 0 | 0 | 3 | 982.22 | 14.4
HASTELLOY C-2000 | 62 | 23 | 56 | 2 | 0 | 16 | 3 | 0 | 0 | 0 | 0 | 0 | 93.33 | 12.42
HASTELLOY C-2000 | 62 | 23 | 56 | 2 | 0 | 16 | 3 | 0 | 0 | 0 | 0 | 0 | 204.44 | 12.42
HASTELLOY C-2000 | 62 | 23 | 56 | 2 | 0 | 16 | 3 | 0 | 0 | 0 | 0 | 0 | 315.56 | 12.6
HASTELLOY C-2000 | 62 | 23 | 56 | 2 | 0 | 16 | 3 | 0 | 0 | 0 | 0 | 0 | 426.67 | 12.96
HASTELLOY C-2000 | 62 | 23 | 56 | 2 | 0 | 16 | 3 | 0 | 0 | 0 | 0 | 0 | 537.78 | 13.32
HASTELLOY C-2000 | 62 | 23 | 56 | 2 | 0 | 16 | 3 | 0 | 0 | 0 | 0 | 0 | 648.89 | 13.68
HASTELLOY C-22HS | 63 | 20.6 | 60.1 | 1 | 0 | 16.5 | 1.8 | 0 | 0 | 0 | 0 | 0 | 93.33 | 11.52
HASTELLOY C-22HS | 63 | 20.6 | 60.1 | 1 | 0 | 16.5 | 1.8 | 0 | 0 | 0 | 0 | 0 | 204.44 | 12.06
HASTELLOY C-22HS | 63 | 20.6 | 60.1 | 1 | 0 | 16.5 | 1.8 | 0 | 0 | 0 | 0 | 0 | 315.56 | 12.42
HASTELLOY C-22HS | 63 | 20.6 | 60.1 | 1 | 0 | 16.5 | 1.8 | 0 | 0 | 0 | 0 | 0 | 426.67 | 12.78
HASTELLOY C-22HS | 63 | 20.6 | 60.1 | 1 | 0 | 16.5 | 1.8 | 0 | 0 | 0 | 0 | 0 | 537.78 | 13.14
HASTELLOY C-22HS | 63 | 20.6 | 60.1 | 1 | 0 | 16.5 | 1.8 | 0 | 0 | 0 | 0 | 0 | 593.33 | 13.32
HASTELLOY C-276 | 64 | 15.5 | 59.25 | 0 | 3.75 | 16 | 5.5 | 0 | 0 | 0 | 0 | 0 | 93.33 | 11.16
HASTELLOY C-276 | 64 | 15.5 | 59.25 | 0 | 3.75 | 16 | 5.5 | 0 | 0 | 0 | 0 | 0 | 204.44 | 12.06
HASTELLOY C-276 | 64 | 15.5 | 59.25 | 0 | 3.75 | 16 | 5.5 | 0 | 0 | 0 | 0 | 0 | 315.56 | 12.78
HASTELLOY C-276 | 64 | 15.5 | 59.25 | 0 | 3.75 | 16 | 5.5 | 0 | 0 | 0 | 0 | 0 | 426.67 | 13.14
HASTELLOY C-276 | 64 | 15.5 | 59.25 | 0 | 3.75 | 16 | 5.5 | 0 | 0 | 0 | 0 | 0 | 537.78 | 13.32
HASTELLOY G-35 | 65 | 33.25 | 58.45 | 0 | 0 | 8.3 | 0 | 0 | 0 | 0 | 0 | 0 | 93.33 | 12.24
HASTELLOY G-35 | 65 | 33.25 | 58.45 | 0 | 0 | 8.3 | 0 | 0 | 0 | 0 | 0 | 0 | 204.44 | 12.6
HASTELLOY G-35 | 65 | 33.25 | 58.45 | 0 | 0 | 8.3 | 0 | 0 | 0 | 0 | 0 | 0 | 315.56 | 13.32
HASTELLOY G-35 | 65 | 33.25 | 58.45 | 0 | 0 | 8.3 | 0 | 0 | 0 | 0 | 0 | 0 | 426.67 | 13.5
HASTELLOY G-35 | 65 | 33.25 | 58.45 | 0 | 0 | 8.3 | 0 | 0 | 0 | 0 | 0 | 0 | 537.78 | 13.86
HASTELLOY X | 66 | 22 | 48.4 | 1.5 | 0.6 | 9 | 18.5 | 0 | 0 | 0 | 0 | 0 | 93.33 | 12.96
HASTELLOY X | 66 | 22 | 48.4 | 1.5 | 0.6 | 9 | 18.5 | 0 | 0 | 0 | 0 | 0 | 204.44 | 13.5
HASTELLOY X | 66 | 22 | 48.4 | 1.5 | 0.6 | 9 | 18.5 | 0 | 0 | 0 | 0 | 0 | 315.56 | 13.86
HASTELLOY X | 66 | 22 | 48.4 | 1.5 | 0.6 | 9 | 18.5 | 0 | 0 | 0 | 0 | 0 | 426.67 | 14.22
HASTELLOY X | 66 | 22 | 48.4 | 1.5 | 0.6 | 9 | 18.5 | 0 | 0 | 0 | 0 | 0 | 537.78 | 14.58
HASTELLOY X | 66 | 22 | 48.4 | 1.5 | 0.6 | 9 | 18.5 | 0 | 0 | 0 | 0 | 0 | 648.89 | 15.3
HASTELLOY X | 66 | 22 | 48.4 | 1.5 | 0.6 | 9 | 18.5 | 0 | 0 | 0 | 0 | 0 | 760 | 15.84
HASTELLOY X | 66 | 22 | 48.4 | 1.5 | 0.6 | 9 | 18.5 | 0 | 0 | 0 | 0 | 0 | 871.11 | 16.2
HASTELLOY X | 66 | 22 | 48.4 | 1.5 | 0.6 | 9 | 18.5 | 0 | 0 | 0 | 0 | 0 | 982.22 | 16.74
Haynes 242 | 67 | 8 | 61.4 | 1 | 0 | 25 | 2 | 0 | 0 | 0.5 | 0 | 2.1 | 93.33 | 10.8
Haynes 242 | 67 | 8 | 61.4 | 1 | 0 | 25 | 2 | 0 | 0 | 0.5 | 0 | 2.1 | 204.44 | 11.34
Haynes 242 | 67 | 8 | 61.4 | 1 | 0 | 25 | 2 | 0 | 0 | 0.5 | 0 | 2.1 | 315.56 | 11.7
Haynes 242 | 67 | 8 | 61.4 | 1 | 0 | 25 | 2 | 0 | 0 | 0.5 | 0 | 2.1 | 426.67 | 12.06
Haynes 242 | 67 | 8 | 61.4 | 1 | 0 | 25 | 2 | 0 | 0 | 0.5 | 0 | 2.1 | 537.78 | 12.24
Haynes 242 | 67 | 8 | 61.4 | 1 | 0 | 25 | 2 | 0 | 0 | 0.5 | 0 | 2.1 | 593.33 | 12.24
Haynes 242 | 67 | 8 | 61.4 | 1 | 0 | 25 | 2 | 0 | 0 | 0.5 | 0 | 2.1 | 648.89 | 12.42
Haynes 242 | 67 | 8 | 61.4 | 1 | 0 | 25 | 2 | 0 | 0 | 0.5 | 0 | 2.1 | 704.44 | 12.96
Haynes 242 | 67 | 8 | 61.4 | 1 | 0 | 25 | 2 | 0 | 0 | 0.5 | 0 | 2.1 | 760 | 13.86
Haynes 242 | 67 | 8 | 61.4 | 1 | 0 | 25 | 2 | 0 | 0 | 0.5 | 0 | 2.1 | 871.11 | 14.4
Haynes 242 | 67 | 8 | 61.4 | 1 | 0 | 25 | 2 | 0 | 0 | 0.5 | 0 | 2.1 | 982.22 | 14.94
IN 601 | 68 | 23 | 61.5 | 0 | 0 | 0 | 14 | 0 | 0 | 1.5 | 0 | 0 | 91.78 | 13.65
IN 601 | 68 | 23 | 61.5 | 0 | 0 | 0 | 14 | 0 | 0 | 1.5 | 0 | 0 | 207.43 | 14.41
IN 601 | 68 | 23 | 61.5 | 0 | 0 | 0 | 14 | 0 | 0 | 1.5 | 0 | 0 | 318.54 | 14.56
IN 601 | 68 | 23 | 61.5 | 0 | 0 | 0 | 14 | 0 | 0 | 1.5 | 0 | 0 | 436.48 | 14.9
IN 601 | 68 | 23 | 61.5 | 0 | 0 | 0 | 14 | 0 | 0 | 1.5 | 0 | 0 | 549.06 | 15.27
IN 601 | 68 | 23 | 61.5 | 0 | 0 | 0 | 14 | 0 | 0 | 1.5 | 0 | 0 | 661.33 | 15.93
IN 601 | 68 | 23 | 61.5 | 0 | 0 | 0 | 14 | 0 | 0 | 1.5 | 0 | 0 | 773.72 | 16.46
IN 601 | 68 | 23 | 61.5 | 0 | 0 | 0 | 14 | 0 | 0 | 1.5 | 0 | 0 | 889.56 | 17.07
IN 601 | 68 | 23 | 61.5 | 0 | 0 | 0 | 14 | 0 | 0 | 1.5 | 0 | 0 | 1000.22 | 17.6
IN 601 | 68 | 23 | 61.5 | 0 | 0 | 0 | 14 | 0 | 0 | 1.5 | 0 | 0 | 1119.5 | 18.25
Incoloy 825 | 69 | 21.5 | 42.25 | 0 | 0 | 3 | 30 | 0 | 0 | 0 | 0 | 3.25 | 93.33 | 14.04
Incoloy 825 | 69 | 21.5 | 42.25 | 0 | 0 | 3 | 30 | 0 | 0 | 0 | 0 | 3.25 | 204.44 | 14.94
Incoloy 825 | 69 | 21.5 | 42.25 | 0 | 0 | 3 | 30 | 0 | 0 | 0 | 0 | 3.25 | 315.56 | 15.3
Incoloy 825 | 69 | 21.5 | 42.25 | 0 | 0 | 3 | 30 | 0 | 0 | 0 | 0 | 3.25 | 426.67 | 15.66
Incoloy 825 | 69 | 21.5 | 42.25 | 0 | 0 | 3 | 30 | 0 | 0 | 0 | 0 | 3.25 | 537.78 | 15.84
Incoloy 825 | 69 | 21.5 | 42.25 | 0 | 0 | 3 | 30 | 0 | 0 | 0 | 0 | 3.25 | 648.89 | 16.38
Incoloy 825 | 69 | 21.5 | 42.25 | 0 | 0 | 3 | 30 | 0 | 0 | 0 | 0 | 3.25 | 760 | 17.1
Incoloy 825 | 69 | 21.5 | 42.25 | 0 | 0 | 3 | 30 | 0 | 0 | 0 | 0 | 3.25 | 871.11 | 17.46
Incoloy 901 | 70 | 13 | 43.5 | 0 | 0 | 6 | 35 | 0 | 2.5 | 0 | 0 | 0 | 93.33 | 13.95
Incoloy 901 | 70 | 13 | 43.5 | 0 | 0 | 6 | 35 | 0 | 2.5 | 0 | 0 | 0 | 204.44 | 14.12
Incoloy 901 | 70 | 13 | 43.5 | 0 | 0 | 6 | 35 | 0 | 2.5 | 0 | 0 | 0 | 315.56 | 14.43
Incoloy 901 | 70 | 13 | 43.5 | 0 | 0 | 6 | 35 | 0 | 2.5 | 0 | 0 | 0 | 426.67 | 14.89
Incoloy 901 | 70 | 13 | 43.5 | 0 | 0 | 6 | 35 | 0 | 2.5 | 0 | 0 | 0 | 537.78 | 15.29
Incoloy 901 | 70 | 13 | 43.5 | 0 | 0 | 6 | 35 | 0 | 2.5 | 0 | 0 | 0 | 648.89 | 15.83
Incoloy 901 | 70 | 13 | 43.5 | 0 | 0 | 6 | 35 | 0 | 2.5 | 0 | 0 | 0 | 760 | 16.47
Incoloy 901 | 70 | 13 | 43.5 | 0 | 0 | 6 | 35 | 0 | 2.5 | 0 | 0 | 0 | 815.56 | 17.01
Incoloy 925 | 71 | 21 | 49.05 | 0 | 0 | 3 | 22 | 0 | 2.2 | 0.25 | 0 | 2.5 | 93.33 | 14.04
Incoloy 925 | 71 | 21 | 49.05 | 0 | 0 | 3 | 22 | 0 | 2.2 | 0.25 | 0 | 2.5 | 204.44 | 14.58
Incoloy 925 | 71 | 21 | 49.05 | 0 | 0 | 3 | 22 | 0 | 2.2 | 0.25 | 0 | 2.5 | 315.56 | 15.12
Incoloy 925 | 71 | 21 | 49.05 | 0 | 0 | 3 | 22 | 0 | 2.2 | 0.25 | 0 | 2.5 | 426.67 | 15.3
Incoloy 925 | 71 | 21 | 49.05 | 0 | 0 | 3 | 22 | 0 | 2.2 | 0.25 | 0 | 2.5 | 537.78 | 15.66
Incoloy 925 | 71 | 21 | 49.05 | 0 | 0 | 3 | 22 | 0 | 2.2 | 0.25 | 0 | 2.5 | 648.89 | 16.2
Incoloy 925 | 71 | 21 | 49.05 | 0 | 0 | 3 | 22 | 0 | 2.2 | 0.25 | 0 | 2.5 | 760 | 17.1
Inconel 600 | 72 | 15.5 | 76.5 | 0 | 0 | 0 | 8 | 0 | 0 | 0 | 0 | 0 | 60.08 | 12.14
Inconel 600 | 72 | 15.5 | 76.5 | 0 | 0 | 0 | 8 | 0 | 0 | 0 | 0 | 0 | 141.18 | 12.72
Inconel 600 | 72 | 15.5 | 76.5 | 0 | 0 | 0 | 8 | 0 | 0 | 0 | 0 | 0 | 216.21 | 13.19
Inconel 600 | 72 | 15.5 | 76.5 | 0 | 0 | 0 | 8 | 0 | 0 | 0 | 0 | 0 | 279.06 | 13.52
Inconel 600 | 72 | 15.5 | 76.5 | 0 | 0 | 0 | 8 | 0 | 0 | 0 | 0 | 0 | 386.52 | 13.99
Inconel 600 | 72 | 15.5 | 76.5 | 0 | 0 | 0 | 8 | 0 | 0 | 0 | 0 | 0 | 467.62 | 14.31
Inconel 600 | 72 | 15.5 | 76.5 | 0 | 0 | 0 | 8 | 0 | 0 | 0 | 0 | 0 | 591.33 | 14.91
Inconel 600 | 72 | 15.5 | 76.5 | 0 | 0 | 0 | 8 | 0 | 0 | 0 | 0 | 0 | 725.11 | 15.66
Inconel 600 | 72 | 15.5 | 76.5 | 0 | 0 | 0 | 8 | 0 | 0 | 0 | 0 | 0 | 814.33 | 16.3
Inconel 600 | 72 | 15.5 | 76.5 | 0 | 0 | 0 | 8 | 0 | 0 | 0 | 0 | 0 | 921.78 | 17.14
Inconel 600 | 72 | 15.5 | 76.5 | 0 | 0 | 0 | 8 | 0 | 0 | 0 | 0 | 0 | 986.67 | 17.6
Inconel 625 | 73 | 21.5 | 65.8 | 0 | 0 | 9 | 0 | 3.7 | 0 | 0 | 0 | 0 | 93.33 | 12.78
Inconel 625 | 73 | 21.5 | 65.8 | 0 | 0 | 9 | 0 | 3.7 | 0 | 0 | 0 | 0 | 204.44 | 13.05
Inconel 625 | 73 | 21.5 | 65.8 | 0 | 0 | 9 | 0 | 3.7 | 0 | 0 | 0 | 0 | 315.56 | 13.31
Inconel 625 | 73 | 21.5 | 65.8 | 0 | 0 | 9 | 0 | 3.7 | 0 | 0 | 0 | 0 | 426.67 | 13.74
Inconel 625 | 73 | 21.5 | 65.8 | 0 | 0 | 9 | 0 | 3.7 | 0 | 0 | 0 | 0 | 537.78 | 14.13
Inconel 625 | 73 | 21.5 | 65.8 | 0 | 0 | 9 | 0 | 3.7 | 0 | 0 | 0 | 0 | 648.89 | 14.7
Inconel 625 | 73 | 21.5 | 65.8 | 0 | 0 | 9 | 0 | 3.7 | 0 | 0 | 0 | 0 | 760 | 15.27
Inconel 625 | 73 | 21.5 | 65.8 | 0 | 0 | 9 | 0 | 3.7 | 0 | 0 | 0 | 0 | 871.11 | 15.87
Inconel 625 | 73 | 21.5 | 65.8 | 0 | 0 | 9 | 0 | 3.7 | 0 | 0 | 0 | 0 | 914 | 16.2
Inconel 690 | 74 | 29 | 60.5 | 0 | 0 | 0 | 9 | 0 | 0 | 0 | 0 | 1.5 | 93.33 | 14.04
Inconel 690 | 74 | 29 | 60.5 | 0 | 0 | 0 | 9 | 0 | 0 | 0 | 0 | 1.5 | 204.44 | 14.35
Inconel 690 | 74 | 29 | 60.5 | 0 | 0 | 0 | 9 | 0 | 0 | 0 | 0 | 1.5 | 315.56 | 14.6
Inconel 690 | 74 | 29 | 60.5 | 0 | 0 | 0 | 9 | 0 | 0 | 0 | 0 | 1.5 | 426.67 | 14.92
Inconel 690 | 74 | 29 | 60.5 | 0 | 0 | 0 | 9 | 0 | 0 | 0 | 0 | 1.5 | 537.78 | 15.35
Inconel 690 | 74 | 29 | 60.5 | 0 | 0 | 0 | 9 | 0 | 0 | 0 | 0 | 1.5 | 648.89 | 15.97
Inconel 690 | 74 | 29 | 60.5 | 0 | 0 | 0 | 9 | 0 | 0 | 0 | 0 | 1.5 | 760 | 16.45
Inconel 690 | 74 | 29 | 60.5 | 0 | 0 | 0 | 9 | 0 | 0 | 0 | 0 | 1.5 | 871.11 | 16.88
Inconel 690 | 74 | 29 | 60.5 | 0 | 0 | 0 | 9 | 0 | 0 | 0 | 0 | 1.5 | 982.22 | 17.33
Inconel 690 | 74 | 29 | 60.5 | 0 | 0 | 0 | 9 | 0 | 0 | 0 | 0 | 1.5 | 1093.33 | 17.77
Inconel 702 | 75 | 15 | 81.5 | 0 | 0 | 0 | 0 | 0 | 0.5 | 3 | 0 | 0 | 103.29 | 11.93
Inconel 702 | 75 | 15 | 81.5 | 0 | 0 | 0 | 0 | 0 | 0.5 | 3 | 0 | 0 | 114.09 | 12.13
Inconel 702 | 75 | 15 | 81.5 | 0 | 0 | 0 | 0 | 0 | 0.5 | 3 | 0 | 0 | 135.72 | 12.4
Inconel 702 | 75 | 15 | 81.5 | 0 | 0 | 0 | 0 | 0 | 0.5 | 3 | 0 | 0 | 163.27 | 12.68
Inconel 702 | 75 | 15 | 81.5 | 0 | 0 | 0 | 0 | 0 | 0.5 | 3 | 0 | 0 | 194.79 | 12.89
Inconel 702 | 75 | 15 | 81.5 | 0 | 0 | 0 | 0 | 0 | 0.5 | 3 | 0 | 0 | 226.31 | 13.11
Inconel 702 | 75 | 15 | 81.5 | 0 | 0 | 0 | 0 | 0 | 0.5 | 3 | 0 | 0 | 273.61 | 13.34
Inconel 702 | 75 | 15 | 81.5 | 0 | 0 | 0 | 0 | 0 | 0.5 | 3 | 0 | 0 | 316.98 | 13.52
Inconel 702 | 75 | 15 | 81.5 | 0 | 0 | 0 | 0 | 0 | 0.5 | 3 | 0 | 0 | 358.39 | 13.63
Inconel 702 | 75 | 15 | 81.5 | 0 | 0 | 0 | 0 | 0 | 0.5 | 3 | 0 | 0 | 391.91 | 13.75
Inconel 702 | 75 | 15 | 81.5 | 0 | 0 | 0 | 0 | 0 | 0.5 | 3 | 0 | 0 | 464.88 | 13.97
Inconel 702 | 75 | 15 | 81.5 | 0 | 0 | 0 | 0 | 0 | 0.5 | 3 | 0 | 0 | 514.16 | 14.18
Inconel 702 | 75 | 15 | 81.5 | 0 | 0 | 0 | 0 | 0 | 0.5 | 3 | 0 | 0 | 567.39 | 14.41
Inconel 702 | 75 | 15 | 81.5 | 0 | 0 | 0 | 0 | 0 | 0.5 | 3 | 0 | 0 | 616.67 | 14.66
Inconel 702 | 75 | 15 | 81.5 | 0 | 0 | 0 | 0 | 0 | 0.5 | 3 | 0 | 0 | 658.06 | 14.85
Inconel 702 | 75 | 15 | 81.5 | 0 | 0 | 0 | 0 | 0 | 0.5 | 3 | 0 | 0 | 687.61 | 15.07
Inconel 702 | 75 | 15 | 81.5 | 0 | 0 | 0 | 0 | 0 | 0.5 | 3 | 0 | 0 | 723.06 | 15.31
Inconel 702 | 75 | 15 | 81.5 | 0 | 0 | 0 | 0 | 0 | 0.5 | 3 | 0 | 0 | 764.39 | 15.62
Inconel 702 | 75 | 15 | 81.5 | 0 | 0 | 0 | 0 | 0 | 0.5 | 3 | 0 | 0 | 805.72 | 16.02
Inconel 702 | 75 | 15 | 81.5 | 0 | 0 | 0 | 0 | 0 | 0.5 | 3 | 0 | 0 | 841.17 | 16.39
Inconel 702 | 75 | 15 | 81.5 | 0 | 0 | 0 | 0 | 0 | 0.5 | 3 | 0 | 0 | 864.78 | 16.69
Inconel 702 | 75 | 15 | 81.5 | 0 | 0 | 0 | 0 | 0 | 0.5 | 3 | 0 | 0 | 896.22 | 17.03
Inconel 702 | 75 | 15 | 81.5 | 0 | 0 | 0 | 0 | 0 | 0.5 | 3 | 0 | 0 | 915.89 | 17.34
Inconel 706 | 76 | 16 | 42.3 | 0 | 0 | 0 | 37 | 2.9 | 1.8 | 0 | 0 | 0 | 93.33 | 13.32
Inconel 706 | 76 | 16 | 42.3 | 0 | 0 | 0 | 37 | 2.9 | 1.8 | 0 | 0 | 0 | 204.44 | 14.58
Inconel 706 | 76 | 16 | 42.3 | 0 | 0 | 0 | 37 | 2.9 | 1.8 | 0 | 0 | 0 | 315.56 | 15.12
Inconel 706 | 76 | 16 | 42.3 | 0 | 0 | 0 | 37 | 2.9 | 1.8 | 0 | 0 | 0 | 426.67 | 15.48
Inconel 706 | 76 | 16 | 42.3 | 0 | 0 | 0 | 37 | 2.9 | 1.8 | 0 | 0 | 0 | 537.78 | 15.66
Inconel 706 | 76 | 16 | 42.3 | 0 | 0 | 0 | 37 | 2.9 | 1.8 | 0 | 0 | 0 | 648.89 | 16.2
Inconel 713C | 77 | 13 | 74.3 | 0 | 0 | 4 | 0 | 2 | 0.7 | 6 | 0 | 0 | 87.87 | 10.68
Inconel 713C | 77 | 13 | 74.3 | 0 | 0 | 4 | 0 | 2 | 0.7 | 6 | 0 | 0 | 198.53 | 11.92
Inconel 713C | 77 | 13 | 74.3 | 0 | 0 | 4 | 0 | 2 | 0.7 | 6 | 0 | 0 | 312.52 | 12.62
Inconel 713C | 77 | 13 | 74.3 | 0 | 0 | 4 | 0 | 2 | 0.7 | 6 | 0 | 0 | 420.04 | 13.08
Inconel 713C | 77 | 13 | 74.3 | 0 | 0 | 4 | 0 | 2 | 0.7 | 6 | 0 | 0 | 532.17 | 13.56
Inconel 713C | 77 | 13 | 74.3 | 0 | 0 | 4 | 0 | 2 | 0.7 | 6 | 0 | 0 | 641.89 | 14.07
Inconel 713C | 77 | 13 | 74.3 | 0 | 0 | 4 | 0 | 2 | 0.7 | 6 | 0 | 0 | 751.39 | 14.72
Inconel 713C | 77 | 13 | 74.3 | 0 | 0 | 4 | 0 | 2 | 0.7 | 6 | 0 | 0 | 865.11 | 15.55
Inconel 713C | 77 | 13 | 74.3 | 0 | 0 | 4 | 0 | 2 | 0.7 | 6 | 0 | 0 | 969.56 | 16.43
Inconel 713C | 77 | 13 | 74.3 | 0 | 0 | 4 | 0 | 2 | 0.7 | 6 | 0 | 0 | 1085.94 | 17.07
Inconel 722 | 78 | 15 | 74.8 | 0 | 0 | 0 | 7 | 0 | 2.5 | 0.7 | 0 | 0 | 93.66 | 13.69
Inconel 722 | 78 | 15 | 74.8 | 0 | 0 | 0 | 7 | 0 | 2.5 | 0.7 | 0 | 0 | 142.89 | 13.88
Inconel 722 | 78 | 15 | 74.8 | 0 | 0 | 0 | 7 | 0 | 2.5 | 0.7 | 0 | 0 | 189.54 | 14
Inconel 722 | 78 | 15 | 74.8 | 0 | 0 | 0 | 7 | 0 | 2.5 | 0.7 | 0 | 0 | 243.97 | 14.11
Inconel 722 | 78 | 15 | 74.8 | 0 | 0 | 0 | 7 | 0 | 2.5 | 0.7 | 0 | 0 | 316.53 | 14.24
Inconel 722 | 78 | 15 | 74.8 | 0 | 0 | 0 | 7 | 0 | 2.5 | 0.7 | 0 | 0 | 381.32 | 14.36
Inconel 722 | 78 | 15 | 74.8 | 0 | 0 | 0 | 7 | 0 | 2.5 | 0.7 | 0 | 0 | 420.19 | 14.42
Inconel 722 | 78 | 15 | 74.8 | 0 | 0 | 0 | 7 | 0 | 2.5 | 0.7 | 0 | 0 | 456.47 | 14.51
Inconel 722 | 78 | 15 | 74.8 | 0 | 0 | 0 | 7 | 0 | 2.5 | 0.7 | 0 | 0 | 495.34 | 14.58
Inconel 722 | 78 | 15 | 74.8 | 0 | 0 | 0 | 7 | 0 | 2.5 | 0.7 | 0 | 0 | 523.85 | 14.64
Inconel 722 | 78 | 15 | 74.8 | 0 | 0 | 0 | 7 | 0 | 2.5 | 0.7 | 0 | 0 | 549.78 | 14.71
Inconel 722 | 78 | 15 | 74.8 | 0 | 0 | 0 | 7 | 0 | 2.5 | 0.7 | 0 | 0 | 578.28 | 14.83
Inconel 722 | 78 | 15 | 74.8 | 0 | 0 | 0 | 7 | 0 | 2.5 | 0.7 | 0 | 0 | 611.94 | 14.96
Inconel 722 | 78 | 15 | 74.8 | 0 | 0 | 0 | 7 | 0 | 2.5 | 0.7 | 0 | 0 | 640.44 | 15.09
Inconel 722 | 78 | 15 | 74.8 | 0 | 0 | 0 | 7 | 0 | 2.5 | 0.7 | 0 | 0 | 674.17 | 15.26
Inconel 722 | 78 | 15 | 74.8 | 0 | 0 | 0 | 7 | 0 | 2.5 | 0.7 | 0 | 0 | 700.06 | 15.4
Inconel 722 | 78 | 15 | 74.8 | 0 | 0 | 0 | 7 | 0 | 2.5 | 0.7 | 0 | 0 | 726 | 15.57
Inconel 722 | 78 | 15 | 74.8 | 0 | 0 | 0 | 7 | 0 | 2.5 | 0.7 | 0 | 0 | 746.72 | 15.7
Inconel 722 | 78 | 15 | 74.8 | 0 | 0 | 0 | 7 | 0 | 2.5 | 0.7 | 0 | 0 | 767.44 | 15.83
Inconel MA 6000 | 79 | 15 | 68.9 | 0 | 4 | 2 | 0 | 0 | 2.5 | 4.5 | 2 | 1.1 | 93.33 | 6.84
Inconel MA 6000 | 79 | 15 | 68.9 | 0 | 4 | 2 | 0 | 0 | 2.5 | 4.5 | 2 | 1.1 | 204.44 | 10.19
Inconel MA 6000 | 79 | 15 | 68.9 | 0 | 4 | 2 | 0 | 0 | 2.5 | 4.5 | 2 | 1.1 | 315.56 | 11.81
Inconel MA 6000 | 79 | 15 | 68.9 | 0 | 4 | 2 | 0 | 0 | 2.5 | 4.5 | 2 | 1.1 | 426.67 | 12.95
Inconel MA 6000 | 79 | 15 | 68.9 | 0 | 4 | 2 | 0 | 0 | 2.5 | 4.5 | 2 | 1.1 | 537.78 | 13.8
Inconel MA 6000 | 79 | 15 | 68.9 | 0 | 4 | 2 | 0 | 0 | 2.5 | 4.5 | 2 | 1.1 | 648.89 | 14.47
Inconel MA 6000 | 79 | 15 | 68.9 | 0 | 4 | 2 | 0 | 0 | 2.5 | 4.5 | 2 | 1.1 | 760 | 15.4
Inconel MA 6000 | 79 | 15 | 68.9 | 0 | 4 | 2 | 0 | 0 | 2.5 | 4.5 | 2 | 1.1 | 871.11 | 16.03
Inconel MA 754 | 80 | 20 | 77.55 | 0 | 0 | 0 | 1 | 0 | 0.5 | 0.3 | 0 | 0.65 | 93.33 | 12.2
Inconel MA 754 | 80 | 20 | 77.55 | 0 | 0 | 0 | 1 | 0 | 0.5 | 0.3 | 0 | 0.65 | 204.44 | 13.08
Inconel MA 754 | 80 | 20 | 77.55 | 0 | 0 | 0 | 1 | 0 | 0.5 | 0.3 | 0 | 0.65 | 315.56 | 13.7
Inconel MA 754 | 80 | 20 | 77.55 | 0 | 0 | 0 | 1 | 0 | 0.5 | 0.3 | 0 | 0.65 | 426.67 | 14.28
Inconel MA 754 | 80 | 20 | 77.55 | 0 | 0 | 0 | 1 | 0 | 0.5 | 0.3 | 0 | 0.65 | 537.78 | 14.73
Inconel MA 754 | 80 | 20 | 77.55 | 0 | 0 | 0 | 1 | 0 | 0.5 | 0.3 | 0 | 0.65 | 648.89 | 15.33
Inconel MA 754 | 80 | 20 | 77.55 | 0 | 0 | 0 | 1 | 0 | 0.5 | 0.3 | 0 | 0.65 | 760 | 15.78
Inconel MA 754 | 80 | 20 | 77.55 | 0 | 0 | 0 | 1 | 0 | 0.5 | 0.3 | 0 | 0.65 | 871.11 | 16.25
Inconel MA 754 | 80 | 20 | 77.55 | 0 | 0 | 0 | 1 | 0 | 0.5 | 0.3 | 0 | 0.65 | 982.22 | 16.68
Inconel X-750 | 81 | 15 | 73.8 | 0 | 0 | 0 | 7 | 1 | 2.5 | 0.7 | 0 | 0 | 88.58 | 12.63
Inconel X-750 | 81 | 15 | 73.8 | 0 | 0 | 0 | 7 | 1 | 2.5 | 0.7 | 0 | 0 | 192.34 | 13.04
Inconel X-750 | 81 | 15 | 73.8 | 0 | 0 | 0 | 7 | 1 | 2.5 | 0.7 | 0 | 0 | 306.48 | 13.54
Inconel X-750 | 81 | 15 | 73.8 | 0 | 0 | 0 | 7 | 1 | 2.5 | 0.7 | 0 | 0 | 417.16 | 14.06
Inconel X-750 | 81 | 15 | 73.8 | 0 | 0 | 0 | 7 | 1 | 2.5 | 0.7 | 0 | 0 | 531.29 | 14.63
Inconel X-750 | 81 | 15 | 73.8 | 0 | 0 | 0 | 7 | 1 | 2.5 | 0.7 | 0 | 0 | 641.94 | 15.18
Inconel X-750 | 81 | 15 | 73.8 | 0 | 0 | 0 | 7 | 1 | 2.5 | 0.7 | 0 | 0 | 754.39 | 15.85
Inconel X-750 | 81 | 15 | 73.8 | 0 | 0 | 0 | 7 | 1 | 2.5 | 0.7 | 0 | 0 | 872 | 16.71
Inconel X-750 | 81 | 15 | 73.8 | 0 | 0 | 0 | 7 | 1 | 2.5 | 0.7 | 0 | 0 | 979.22 | 17.68
Monel K-500 | 82 | 0 | 66 | 0 | 0 | 0 | 0 | 0 | 0.5 | 3 | 0 | 30.5 | 93.33 | 13.79
Monel K-500 | 82 | 0 | 66 | 0 | 0 | 0 | 0 | 0 | 0.5 | 3 | 0 | 30.5 | 204.44 | 14.61
Monel K-500 | 82 | 0 | 66 | 0 | 0 | 0 | 0 | 0 | 0.5 | 3 | 0 | 30.5 | 315.56 | 14.95
Monel K-500 | 82 | 0 | 66 | 0 | 0 | 0 | 0 | 0 | 0.5 | 3 | 0 | 30.5 | 426.67 | 15.3
Monel K-500 | 82 | 0 | 66 | 0 | 0 | 0 | 0 | 0 | 0.5 | 3 | 0 | 30.5 | 537.78 | 15.65
Monel K-500 | 82 | 0 | 66 | 0 | 0 | 0 | 0 | 0 | 0.5 | 3 | 0 | 30.5 | 648.89 | 16.4
Monel K-500 | 82 | 0 | 66 | 0 | 0 | 0 | 0 | 0 | 0.5 | 3 | 0 | 30.5 | 760 | 16.78
Monel K-500 | 82 | 0 | 66 | 0 | 0 | 0 | 0 | 0 | 0.5 | 3 | 0 | 30.5 | 871.11 | 17.27
Monel K-500 | 82 | 0 | 66 | 0 | 0 | 0 | 0 | 0 | 0.5 | 3 | 0 | 30.5 | 1039.5 | 17.83
RA-333 | 83 | 25 | 46.75 | 3 | 3 | 3 | 18 | 0 | 0 | 0 | 0 | 1.25 | 537.78 | 15.83
RA-333 | 83 | 25 | 46.75 | 3 | 3 | 3 | 18 | 0 | 0 | 0 | 0 | 1.25 | 648.89 | 16.35
RA-333 | 83 | 25 | 46.75 | 3 | 3 | 3 | 18 | 0 | 0 | 0 | 0 | 1.25 | 760 | 16.76
RA-333 | 83 | 25 | 46.75 | 3 | 3 | 3 | 18 | 0 | 0 | 0 | 0 | 1.25 | 815.56 | 16.87
RA-333 | 83 | 25 | 46.75 | 3 | 3 | 3 | 18 | 0 | 0 | 0 | 0 | 1.25 | 871.11 | 17.01
RA-333 | 83 | 25 | 46.75 | 3 | 3 | 3 | 18 | 0 | 0 | 0 | 0 | 1.25 | 926.67 | 17.14
RA-333 | 83 | 25 | 46.75 | 3 | 3 | 3 | 18 | 0 | 0 | 0 | 0 | 1.25 | 982.22 | 17.37
718Plus | 84 | 19 | 55.4 | 7 | 1.1 | 2.8 | 7 | 5.5 | 0.8 | 1.4 | 0 | 0 | 100 | 12.42
718Plus | 84 | 19 | 55.4 | 7 | 1.1 | 2.8 | 7 | 5.5 | 0.8 | 1.4 | 0 | 0 | 200 | 12.98
718Plus | 84 | 19 | 55.4 | 7 | 1.1 | 2.8 | 7 | 5.5 | 0.8 | 1.4 | 0 | 0 | 300 | 13.32
718Plus | 84 | 19 | 55.4 | 7 | 1.1 | 2.8 | 7 | 5.5 | 0.8 | 1.4 | 0 | 0 | 400 | 13.68
718Plus | 84 | 19 | 55.4 | 7 | 1.1 | 2.8 | 7 | 5.5 | 0.8 | 1.4 | 0 | 0 | 500 | 13.9
718Plus | 84 | 19 | 55.4 | 7 | 1.1 | 2.8 | 7 | 5.5 | 0.8 | 1.4 | 0 | 0 | 600 | 14.17
718Plus | 84 | 19 | 55.4 | 7 | 1.1 | 2.8 | 7 | 5.5 | 0.8 | 1.4 | 0 | 0 | 700 | 14.83
718Plus | 84 | 19 | 55.4 | 7 | 1.1 | 2.8 | 7 | 5.5 | 0.8 | 1.4 | 0 | 0 | 800 | 15.71
718Plus | 84 | 19 | 55.4 | 7 | 1.1 | 2.8 | 7 | 5.5 | 0.8 | 1.4 | 0 | 0 | 900 | 16.83
B-1900 | 85 | 8 | 64.805 | 10 | 6 | 0 | 0 | 0 | 1 | 6 | 4 | 0.195 | 93.22 | 11.71
B-1900 | 85 | 8 | 64.805 | 10 | 6 | 0 | 0 | 0 | 1 | 6 | 4 | 0.195 | 202.56 | 12.16
B-1900 | 85 | 8 | 64.805 | 10 | 6 | 0 | 0 | 0 | 1 | 6 | 4 | 0.195 | 315.41 | 12.61
B-1900 | 85 | 8 | 64.805 | 10 | 6 | 0 | 0 | 0 | 1 | 6 | 4 | 0.195 | 428.24 | 13
B-1900 | 85 | 8 | 64.805 | 10 | 6 | 0 | 0 | 0 | 1 | 6 | 4 | 0.195 | 541.06 | 13.35
B-1900 | 85 | 8 | 64.805 | 10 | 6 | 0 | 0 | 0 | 1 | 6 | 4 | 0.195 | 653.89 | 13.67
B-1900 | 85 | 8 | 64.805 | 10 | 6 | 0 | 0 | 0 | 1 | 6 | 4 | 0.195 | 765 | 14.2
B-1900 | 85 | 8 | 64.805 | 10 | 6 | 0 | 0 | 0 | 1 | 6 | 4 | 0.195 | 876.17 | 14.98
B-1900 | 85 | 8 | 64.805 | 10 | 6 | 0 | 0 | 0 | 1 | 6 | 4 | 0.195 | 985.67 | 15.91
B-1900 | 85 | 8 | 64.805 | 10 | 6 | 0 | 0 | 0 | 1 | 6 | 4 | 0.195 | 1093.33 | 16.2
CMSX-4 | 87 | 6.5 | 61.2 | 10 | 6 | 0.6 | 0 | 0 | 1 | 5.6 | 6 | 3.1 | 295.11 | 12
CMSX-4 | 87 | 6.5 | 61.2 | 10 | 6 | 0.6 | 0 | 0 | 1 | 5.6 | 6 | 3.1 | 361.58 | 12.46
CMSX-4 | 87 | 6.5 | 61.2 | 10 | 6 | 0.6 | 0 | 0 | 1 | 5.6 | 6 | 3.1 | 436.07 | 12.85
CMSX-4 | 87 | 6.5 | 61.2 | 10 | 6 | 0.6 | 0 | 0 | 1 | 5.6 | 6 | 3.1 | 547.89 | 13.29
CMSX-4 | 87 | 6.5 | 61.2 | 10 | 6 | 0.6 | 0 | 0 | 1 | 5.6 | 6 | 3.1 | 635.67 | 13.78
CMSX-4 | 87 | 6.5 | 61.2 | 10 | 6 | 0.6 | 0 | 0 | 1 | 5.6 | 6 | 3.1 | 728.83 | 14.17
CMSX-4 | 87 | 6.5 | 61.2 | 10 | 6 | 0.6 | 0 | 0 | 1 | 5.6 | 6 | 3.1 | 790 | 14.49
CMSX-4 | 87 | 6.5 | 61.2 | 10 | 6 | 0.6 | 0 | 0 | 1 | 5.6 | 6 | 3.1 | 837.89 | 14.78
CMSX-4 | 87 | 6.5 | 61.2 | 10 | 6 | 0.6 | 0 | 0 | 1 | 5.6 | 6 | 3.1 | 875.06 | 15.09
CMSX-4 | 87 | 6.5 | 61.2 | 10 | 6 | 0.6 | 0 | 0 | 1 | 5.6 | 6 | 3.1 | 946.89 | 15.48
CMSX-4 | 87 | 6.5 | 61.2 | 10 | 6 | 0.6 | 0 | 0 | 1 | 5.6 | 6 | 3.1 | 989.39 | 15.88
CMSX-4 | 87 | 6.5 | 61.2 | 10 | 6 | 0.6 | 0 | 0 | 1 | 5.6 | 6 | 3.1 | 1023.89 | 16.19
CMSX-4 | 87 | 6.5 | 61.2 | 10 | 6 | 0.6 | 0 | 0 | 1 | 5.6 | 6 | 3.1 | 1071.78 | 16.56
HAYNES 263 | 88 | 20 | 49.65 | 20 | 0 | 5.85 | 0.7 | 0 | 2.15 | 0.45 | 0 | 1.2 | 93.33 | 11.16
HAYNES 263 | 88 | 20 | 49.65 | 20 | 0 | 5.85 | 0.7 | 0 | 2.15 | 0.45 | 0 | 1.2 | 204.44 | 12.06
HAYNES 263 | 88 | 20 | 49.65 | 20 | 0 | 5.85 | 0.7 | 0 | 2.15 | 0.45 | 0 | 1.2 | 315.56 | 12.78
HAYNES 263 | 88 | 20 | 49.65 | 20 | 0 | 5.85 | 0.7 | 0 | 2.15 | 0.45 | 0 | 1.2 | 426.67 | 12.96
HAYNES 263 | 88 | 20 | 49.65 | 20 | 0 | 5.85 | 0.7 | 0 | 2.15 | 0.45 | 0 | 1.2 | 537.78 | 13.68
HAYNES 263 | 88 | 20 | 49.65 | 20 | 0 | 5.85 | 0.7 | 0 | 2.15 | 0.45 | 0 | 1.2 | 648.89 | 14.22
HAYNES 263 | 88 | 20 | 49.65 | 20 | 0 | 5.85 | 0.7 | 0 | 2.15 | 0.45 | 0 | 1.2 | 760 | 14.94
HAYNES 263 | 88 | 20 | 49.65 | 20 | 0 | 5.85 | 0.7 | 0 | 2.15 | 0.45 | 0 | 1.2 | 871.11 | 16.2
HAYNES 263 | 88 | 20 | 49.65 | 20 | 0 | 5.85 | 0.7 | 0 | 2.15 | 0.45 | 0 | 1.2 | 982.22 | 17.82
HAYNES 282 | 89 | 20 | 55.885 | 10 | 0 | 8.5 | 1.5 | 0 | 2.1 | 1.5 | 0 | 0.515 | 93.33 | 12.06
HAYNES 282 | 89 | 20 | 55.885 | 10 | 0 | 8.5 | 1.5 | 0 | 2.1 | 1.5 | 0 | 0.515 | 148.89 | 12.2
HAYNES 282 | 89 | 20 | 55.885 | 10 | 0 | 8.5 | 1.5 | 0 | 2.1 | 1.5 | 0 | 0.515 | 204.44 | 12.38
HAYNES 282 | 89 | 20 | 55.885 | 10 | 0 | 8.5 | 1.5 | 0 | 2.1 | 1.5 | 0 | 0.515 | 260 | 12.6
HAYNES 282 | 89 | 20 | 55.885 | 10 | 0 | 8.5 | 1.5 | 0 | 2.1 | 1.5 | 0 | 0.515 | 315.56 | 12.82
HAYNES 282 | 89 | 20 | 55.885 | 10 | 0 | 8.5 | 1.5 | 0 | 2.1 | 1.5 | 0 | 0.515 | 371.11 | 13.01
HAYNES 282 | 89 | 20 | 55.885 | 10 | 0 | 8.5 | 1.5 | 0 | 2.1 | 1.5 | 0 | 0.515 | 426.67 | 13.19
HAYNES 282 | 89 | 20 | 55.885 | 10 | 0 | 8.5 | 1.5 | 0 | 2.1 | 1.5 | 0 | 0.515 | 482.22 | 13.41
HAYNES 282 | 89 | 20 | 55.885 | 10 | 0 | 8.5 | 1.5 | 0 | 2.1 | 1.5 | 0 | 0.515 | 537.78 | 13.52
HAYNES 282 | 89 | 20 | 55.885 | 10 | 0 | 8.5 | 1.5 | 0 | 2.1 | 1.5 | 0 | 0.515 | 593.33 | 13.68
HAYNES 282 | 89 | 20 | 55.885 | 10 | 0 | 8.5 | 1.5 | 0 | 2.1 | 1.5 | 0 | 0.515 | 658.89 | 14
HAYNES 282 | 89 | 20 | 55.885 | 10 | 0 | 8.5 | 1.5 | 0 | 2.1 | 1.5 | 0 | 0.515 | 704.44 | 14.24
HAYNES 282 | 89 | 20 | 55.885 | 10 | 0 | 8.5 | 1.5 | 0 | 2.1 | 1.5 | 0 | 0.515 | 760 | 14.56
HAYNES 282 | 89 | 20 | 55.885 | 10 | 0 | 8.5 | 1.5 | 0 | 2.1 | 1.5 | 0 | 0.515 | 815.56 | 15.07
HAYNES 282 | 89 | 20 | 55.885 | 10 | 0 | 8.5 | 1.5 | 0 | 2.1 | 1.5 | 0 | 0.515 | 871.11 | 15.59
HAYNES 282 | 89 | 20 | 55.885 | 10 | 0 | 8.5 | 1.5 | 0 | 2.1 | 1.5 | 0 | 0.515 | 926.67 | 16.15
HAYNES 282 | 89 | 20 | 55.885 | 10 | 0 | 8.5 | 1.5 | 0 | 2.1 | 1.5 | 0 | 0.515 | 982.22 | 16.8
HAYNES HR-160 | 90 | 28 | 39.75 | 29 | 0 | 0 | 0 | 0 | 0.5 | 0 | 0 | 2.75 | 93.33 | 12.96
HAYNES HR-160 | 90 | 28 | 39.75 | 29 | 0 | 0 | 0 | 0 | 0.5 | 0 | 0 | 2.75 | 204.44 | 13.68
HAYNES HR-160 | 90 | 28 | 39.75 | 29 | 0 | 0 | 0 | 0 | 0.5 | 0 | 0 | 2.75 | 315.56 | 14.22
HAYNES HR-160 | 90 | 28 | 39.75 | 29 | 0 | 0 | 0 | 0 | 0.5 | 0 | 0 | 2.75 | 426.67 | 14.58
HAYNES HR-160 | 90 | 28 | 39.75 | 29 | 0 | 0 | 0 | 0 | 0.5 | 0 | 0 | 2.75 | 537.78 | 14.94
HAYNES HR-160 | 90 | 28 | 39.75 | 29 | 0 | 0 | 0 | 0 | 0.5 | 0 | 0 | 2.75 | 648.89 | 15.48
HAYNES HR-160 | 90 | 28 | 39.75 | 29 | 0 | 0 | 0 | 0 | 0.5 | 0 | 0 | 2.75 | 760 | 16.02
HAYNES HR-160 | 90 | 28 | 39.75 | 29 | 0 | 0 | 0 | 0 | 0.5 | 0 | 0 | 2.75 | 871.11 | 16.56
HAYNES HR-160 | 90 | 28 | 39.75 | 29 | 0 | 0 | 0 | 0 | 0.5 | 0 | 0 | 2.75 | 982.22 | 17.1
IN 100 | 91 | 10 | 60.85 | 15 | 0 | 3 | 0 | 0 | 4.7 | 5.5 | 0 | 0.95 | 84 | 12.98
IN 100 | 91 | 10 | 60.85 | 15 | 0 | 3 | 0 | 0 | 4.7 | 5.5 | 0 | 0.95 | 90.13 | 12.97
IN 100 | 91 | 10 | 60.85 | 15 | 0 | 3 | 0 | 0 | 4.7 | 5.5 | 0 | 0.95 | 98.29 | 12.95
IN 100 | 91 | 10 | 60.85 | 15 | 0 | 3 | 0 | 0 | 4.7 | 5.5 | 0 | 0.95 | 106.42 | 12.95
IN 100 | 91 | 10 | 60.85 | 15 | 0 | 3 | 0 | 0 | 4.7 | 5.5 | 0 | 0.95 | 116.56 | 12.95
IN 100 | 91 | 10 | 60.85 | 15 | 0 | 3 | 0 | 0 | 4.7 | 5.5 | 0 | 0.95 | 128.74 | 12.94
IN 100 | 91 | 10 | 60.85 | 15 | 0 | 3 | 0 | 0 | 4.7 | 5.5 | 0 | 0.95 | 140.89 | 12.94
IN 100 | 91 | 10 | 60.85 | 15 | 0 | 3 | 0 | 0 | 4.7 | 5.5 | 0 | 0.95 | 161.16 | 12.94
IN 100 | 91 | 10 | 60.85 | 15 | 0 | 3 | 0 | 0 | 4.7 | 5.5 | 0 | 0.95 | 177.31 | 12.96
IN 100 | 91 | 10 | 60.85 | 15 | 0 | 3 | 0 | 0 | 4.7 | 5.5 | 0 | 0.95 | 199.54 | 12.97
IN 100 | 91 | 10 | 60.85 | 15 | 0 | 3 | 0 | 0 | 4.7 | 5.5 | 0 | 0.95 | 229.79 | 13
IN 100 | 91 | 10 | 60.85 | 15 | 0 | 3 | 0 | 0 | 4.7 | 5.5 | 0 | 0.95 | 253.97 | 13.04
IN 100 | 91 | 10 | 60.85 | 15 | 0 | 3 | 0 | 0 | 4.7 | 5.5 | 0 | 0.95 | 286.17 | 13.09
IN 100 | 91 | 10 | 60.85 | 15 | 0 | 3 | 0 | 0 | 4.7 | 5.5 | 0 | 0.95 | 324.32 | 13.18
IN 100 | 91 | 10 | 60.85 | 15 | 0 | 3 | 0 | 0 | 4.7 | 5.5 | 0 | 0.95 | 362.46 | 13.27
IN 100 | 91 | 10 | 60.85 | 15 | 0 | 3 | 0 | 0 | 4.7 | 5.5 | 0 | 0.95 | 402.52 | 13.38
IN 100 | 91 | 10 | 60.85 | 15 | 0 | 3 | 0 | 0 | 4.7 | 5.5 | 0 | 0.95 | 456.51 | 13.55
IN 100 | 91 | 10 | 60.85 | 15 | 0 | 3 | 0 | 0 | 4.7 | 5.5 | 0 | 0.95 | 500.49 | 13.7
IN 100 | 91 | 10 | 60.85 | 15 | 0 | 3 | 0 | 0 | 4.7 | 5.5 | 0 | 0.95 | 530.39 | 13.82
IN 100 | 91 | 10 | 60.85 | 15 | 0 | 3 | 0 | 0 | 4.7 | 5.5 | 0 | 0.95 | 560.28 | 13.94
IN 100 | 91 | 10 | 60.85 | 15 | 0 | 3 | 0 | 0 | 4.7 | 5.5 | 0 | 0.95 | 590.11 | 14.08
IN 100 | 91 | 10 | 60.85 | 15 | 0 | 3 | 0 | 0 | 4.7 | 5.5 | 0 | 0.95 | 615.94 | 14.2
IN 100 | 91 | 10 | 60.85 | 15 | 0 | 3 | 0 | 0 | 4.7 | 5.5 | 0 | 0.95 | 641.78 | 14.33
IN 100 | 91 | 10 | 60.85 | 15 | 0 | 3 | 0 | 0 | 4.7 | 5.5 | 0 | 0.95 | 663.56 | 14.44
IN 100 | 91 | 10 | 60.85 | 15 | 0 | 3 | 0 | 0 | 4.7 | 5.5 | 0 | 0.95 | 695.28 | 14.62
IN 100 | 91 | 10 | 60.85 | 15 | 0 | 3 | 0 | 0 | 4.7 | 5.5 | 0 | 0.95 | 728.83 | 14.83
IN 100 | 91 | 10 | 60.85 | 15 | 0 | 3 | 0 | 0 | 4.7 | 5.5 | 0 | 0.95 | 758.44 | 15.02
IN 100 | 91 | 10 | 60.85 | 15 | 0 | 3 | 0 | 0 | 4.7 | 5.5 | 0 | 0.95 | 786.06 | 15.21
IN 100 | 91 | 10 | 60.85 | 15 | 0 | 3 | 0 | 0 | 4.7 | 5.5 | 0 | 0.95 | 821.5 | 15.46
IN 100 | 91 | 10 | 60.85 | 15 | 0 | 3 | 0 | 0 | 4.7 | 5.5 | 0 | 0.95 | 856.78 | 15.75
IN 100 | 91 | 10 | 60.85 | 15 | 0 | 3 | 0 | 0 | 4.7 | 5.5 | 0 | 0.95 | 899.78 | 16.13
IN 100 | 91 | 10 | 60.85 | 15 | 0 | 3 | 0 | 0 | 4.7 | 5.5 | 0 | 0.95 | 923.06 | 16.37
IN 100 | 91 | 10 | 60.85 | 15 | 0 | 3 | 0 | 0 | 4.7 | 5.5 | 0 | 0.95 | 944.44 | 16.6
IN 100 | 91 | 10 | 60.85 | 15 | 0 | 3 | 0 | 0 | 4.7 | 5.5 | 0 | 0.95 | 967.72 | 16.85
IN 100 | 91 | 10 | 60.85 | 15 | 0 | 3 | 0 | 0 | 4.7 | 5.5 | 0 | 0.95 | 992.89 | 17.14
IN 100 | 91 | 10 | 60.85 | 15 | 0 | 3 | 0 | 0 | 4.7 | 5.5 | 0 | 0.95 | 1018 | 17.43
IN 100 | 91 | 10 | 60.85 | 15 | 0 | 3 | 0 | 0 | 4.7 | 5.5 | 0 | 0.95 | 1045.06 | 17.75
IN 100 | 91 | 10 | 60.85 | 15 | 0 | 3 | 0 | 0 | 4.7 | 5.5 | 0 | 0.95 | 1068.22 | 18.03
IN 100 | 91 | 10 | 60.85 | 15 | 0 | 3 | 0 | 0 | 4.7 | 5.5 | 0 | 0.95 | 1083.61 | 18.23
IN 100 | 91 | 10 | 60.85 | 15 | 0 | 3 | 0 | 0 | 4.7 | 5.5 | 0 | 0.95 | 1089.5 | 18.28
IN-738 | 92 | 16 | 61.4 | 8.5 | 2.6 | 1.8 | 0 | 0.9 | 3.5 | 3.5 | 1.8 | 0 | 93.33 | 11.61
IN-738 | 92 | 16 | 61.4 | 8.5 | 2.6 | 1.8 | 0 | 0.9 | 3.5 | 3.5 | 1.8 | 0 | 204.44 | 12.19
IN-738 | 92 | 16 | 61.4 | 8.5 | 2.6 | 1.8 | 0 | 0.9 | 3.5 | 3.5 | 1.8 | 0 | 315.56 | 12.89
IN-738 | 92 | 16 | 61.4 | 8.5 | 2.6 | 1.8 | 0 | 0.9 | 3.5 | 3.5 | 1.8 | 0 | 426.67 | 13.64
IN-738 | 92 | 16 | 61.4 | 8.5 | 2.6 | 1.8 | 0 | 0.9 | 3.5 | 3.5 | 1.8 | 0 | 537.78 | 14
IN-738 | 92 | 16 | 61.4 | 8.5 | 2.6 | 1.8 | 0 | 0.9 | 3.5 | 3.5 | 1.8 | 0 | 648.89 | 14.54
IN-738 | 92 | 16 | 61.4 | 8.5 | 2.6 | 1.8 | 0 | 0.9 | 3.5 | 3.5 | 1.8 | 0 | 760 | 14.95
IN-738 | 92 | 16 | 61.4 | 8.5 | 2.6 | 1.8 | 0 | 0.9 | 3.5 | 3.5 | 1.8 | 0 | 871.11 | 15.46
IN-738 | 92 | 16 | 61.4 | 8.5 | 2.6 | 1.8 | 0 | 0.9 | 3.5 | 3.5 | 1.8 | 0 | 982.22 | 15.82
INCONEL 617 | 93 | 22 | 53.8 | 12.5 | 0 | 9 | 1.5 | 0 | 0 | 1.2 | 0 | 0 | 88.46 | 11.55
INCONEL 617 | 93 | 22 | 53.8 | 12.5 | 0 | 9 | 1.5 | 0 | 0 | 1.2 | 0 | 0 | 200.94 | 12.64
INCONEL 617 | 93 | 22 | 53.8 | 12.5 | 0 | 9 | 1.5 | 0 | 0 | 1.2 | 0 | 0 | 315.93 | 13.4
INCONEL 617 | 93 | 22 | 53.8 | 12.5 | 0 | 9 | 1.5 | 0 | 0 | 1.2 | 0 | 0 | 428.42 | 13.74
INCONEL 617 | 93 | 22 | 53.8 | 12.5 | 0 | 9 | 1.5 | 0 | 0 | 1.2 | 0 | 0 | 538.39 | 13.91
INCONEL 617 | 93 | 22 | 53.8 | 12.5 | 0 | 9 | 1.5 | 0 | 0 | 1.2 | 0 | 0 | 648.39 | 14.44
INCONEL 617 | 93 | 22 | 53.8 | 12.5 | 0 | 9 | 1.5 | 0 | 0 | 1.2 | 0 | 0 | 762.11 | 15.17
INCONEL 617 | 93 | 22 | 53.8 | 12.5 | 0 | 9 | 1.5 | 0 | 0 | 1.2 | 0 | 0 | 873.33 | 15.73
INCONEL 617 | 93 | 22 | 53.8 | 12.5 | 0 | 9 | 1.5 | 0 | 0 | 1.2 | 0 | 0 | 980.83 | 16.25
INCONEL 617 | 93 | 22 | 53.8 | 12.5 | 0 | 9 | 1.5 | 0 | 0 | 1.2 | 0 | 0 | 1093.33 | 16.61
M-252 | 94 | 19 | 57.5 | 10 | 0 | 10 | 0 | 0 | 2.5 | 1 | 0 | 0 | 236.91 | 11.18
M-252 | 94 | 19 | 57.5 | 10 | 0 | 10 | 0 | 0 | 2.5 | 1 | 0 | 0 | 446.97 | 12.5
M-252 | 94 | 19 | 57.5 | 10 | 0 | 10 | 0 | 0 | 2.5 | 1 | 0 | 0 | 731 | 14.3
M-252 | 94 | 19 | 57.5 | 10 | 0 | 10 | 0 | 0 | 2.5 | 1 | 0 | 0 | 1042 | 16.43
Mar-M-246 | 95 | 9 | 60.1 | 10 | 10 | 2.4 | 0 | 0 | 1.5 | 5.5 | 1.5 | 0 | 93.71 | 11.28
Mar-M-246 | 95 | 9 | 60.1 | 10 | 10 | 2.4 | 0 | 0 | 1.5 | 5.5 | 1.5 | 0 | 202.58 | 12.92
Mar-M-246 | 95 | 9 | 60.1 | 10 | 10 | 2.4 | 0 | 0 | 1.5 | 5.5 | 1.5 | 0 | 317.49 | 13.27
Mar-M-246 | 95 | 9 | 60.1 | 10 | 10 | 2.4 | 0 | 0 | 1.5 | 5.5 | 1.5 | 0 | 427.49 | 14.1
Mar-M-246 | 95 | 9 | 60.1 | 10 | 10 | 2.4 | 0 | 0 | 1.5 | 5.5 | 1.5 | 0 | 539.11 | 14.73
Mar-M-246 | 95 | 9 | 60.1 | 10 | 10 | 2.4 | 0 | 0 | 1.5 | 5.5 | 1.5 | 0 | 650.39 | 14.94
Mar-M-246 | 95 | 9 | 60.1 | 10 | 10 | 2.4 | 0 | 0 | 1.5 | 5.5 | 1.5 | 0 | 758.44 | 15.6
Mar-M-246 | 95 | 9 | 60.1 | 10 | 10 | 2.4 | 0 | 0 | 1.5 | 5.5 | 1.5 | 0 | 871.67 | 15.99
Mar-M-246 | 95 | 9 | 60.1 | 10 | 10 | 2.4 | 0 | 0 | 1.5 | 5.5 | 1.5 | 0 | 981.56 | 16.71
Mar-M-246 | 95 | 9 | 60.1 | 10 | 10 | 2.4 | 0 | 0 | 1.5 | 5.5 | 1.5 | 0 | 1092.39 | 18.62
Nicrotung | 96 | 12 | 61.8 | 10 | 8 | 0 | 0 | 0 | 4 | 4 | 0 | 0.2 | 266.27 | 12.49
Nicrotung | 96 | 12 | 61.8 | 10 | 8 | 0 | 0 | 0 | 4 | 4 | 0 | 0.2 | 412.47 | 12.85
Nicrotung | 96 | 12 | 61.8 | 10 | 8 | 0 | 0 | 0 | 4 | 4 | 0 | 0.2 | 491.83 | 13.05
Nicrotung | 96 | 12 | 61.8 | 10 | 8 | 0 | 0 | 0 | 4 | 4 | 0 | 0.2 | 571.22 | 13.38
Nicrotung | 96 | 12 | 61.8 | 10 | 8 | 0 | 0 | 0 | 4 | 4 | 0 | 0.2 | 642.22 | 13.65
Nicrotung | 96 | 12 | 61.8 | 10 | 8 | 0 | 0 | 0 | 4 | 4 | 0 | 0.2 | 717.39 | 13.94
Nicrotung | 96 | 12 | 61.8 | 10 | 8 | 0 | 0 | 0 | 4 | 4 | 0 | 0.2 | 759.17 | 14.14
Nicrotung | 96 | 12 | 61.8 | 10 | 8 | 0 | 0 | 0 | 4 | 4 | 0 | 0.2 | 805.11 | 14.44
Nicrotung | 96 | 12 | 61.8 | 10 | 8 | 0 | 0 | 0 | 4 | 4 | 0 | 0.2 | 855.22 | 14.68
Nicrotung | 96 | 12 | 61.8 | 10 | 8 | 0 | 0 | 0 | 4 | 4 | 0 | 0.2 | 888.67 | 15.04
Nicrotung | 96 | 12 | 61.8 | 10 | 8 | 0 | 0 | 0 | 4 | 4 | 0 | 0.2 | 934.61 | 15.38
Nicrotung | 96 | 12 | 61.8 | 10 | 8 | 0 | 0 | 0 | 4 | 4 | 0 | 0.2 | 972.22 | 15.71
NIMONIC 105 | 97 | 14.8 | 54.2935 | 20 | 0 | 5 | 0 | 0 | 1.2 | 4.7 | 0 | 0.0065 | 111.84 | 12.21
NIMONIC 105 | 97 | 14.8 | 54.2935 | 20 | 0 | 5 | 0 | 0 | 1.2 | 4.7 | 0 | 0.0065 | 198.69 | 12.8
NIMONIC 105 | 97 | 14.8 | 54.2935 | 20 | 0 | 5 | 0 | 0 | 1.2 | 4.7 | 0 | 0.0065 | 300.72 | 13.1
NIMONIC 105 | 97 | 14.8 | 54.2935 | 20 | 0 | 5 | 0 | 0 | 1.2 | 4.7 | 0 | 0.0065 | 401.23 | 13.4
NIMONIC 105 | 97 | 14.8 | 54.2935 | 20 | 0 | 5 | 0 | 0 | 1.2 | 4.7 | 0 | 0.0065 | 501.74 | 13.75
NIMONIC 105 | 97 | 14.8 | 54.2935 | 20 | 0 | 5 | 0 | 0 | 1.2 | 4.7 | 0 | 0.0065 | 602.22 | 14.02
NIMONIC 105 | 97 | 14.8 | 54.2935 | 20 | 0 | 5 | 0 | 0 | 1.2 | 4.7 | 0 | 0.0065 | 696.72 | 14.51
NIMONIC 105 | 97 | 14.8 | 54.2935 | 20 | 0 | 5 | 0 | 0 | 1.2 | 4.7 | 0 | 0.0065 | 798.83 | 15.32
NIMONIC 105 | 97 | 14.8 | 54.2935 | 20 | 0 | 5 | 0 | 0 | 1.2 | 4.7 | 0 | 0.0065 | 905.56 | 16.53
NIMONIC 105 | 97 | 14.8 | 54.2935 | 20 | 0 | 5 | 0 | 0 | 1.2 | 4.7 | 0 | 0.0065 | 1007.78 | 17.97
NIMONIC 115 | 98 | 15 | 57.485 | 15 | 0 | 3.5 | 0 | 0 | 4 | 5 | 0 | 0.015 | 95.09 | 11.23
NIMONIC 115 | 98 | 15 | 57.485 | 15 | 0 | 3.5 | 0 | 0 | 4 | 5 | 0 | 0.015 | 236.07 | 12.58
NIMONIC 115 | 98 | 15 | 57.485 | 15 | 0 | 3.5 | 0 | 0 | 4 | 5 | 0 | 0.015 | 358.59 | 13.25
NIMONIC 115 | 98 | 15 | 57.485 | 15 | 0 | 3.5 | 0 | 0 | 4 | 5 | 0 | 0.015 | 478.49 | 13.71
NIMONIC 115 | 98 | 15 | 57.485 | 15 | 0 | 3.5 | 0 | 0 | 4 | 5 | 0 | 0.015 | 587.83 | 14.18
NIMONIC 115 | 98 | 15 | 57.485 | 15 | 0 | 3.5 | 0 | 0 | 4 | 5 | 0 | 0.015 | 713 | 14.81
NIMONIC 115 | 98 | 15 | 57.485 | 15 | 0 | 3.5 | 0 | 0 | 4 | 5 | 0 | 0.015 | 806.56 | 15.46
NIMONIC 115 | 98 | 15 | 57.485 | 15 | 0 | 3.5 | 0 | 0 | 4 | 5 | 0 | 0.015 | 908 | 16.48
NIMONIC 115 | 98 | 15 | 57.485 | 15 | 0 | 3.5 | 0 | 0 | 4 | 5 | 0 | 0.015 | 1001.56 | 17.76
NIMONIC 90 | 99 | 20 | 58 | 18 | 0 | 0 | 0 | 0 | 2.5 | 1.5 | 0 | 0 | 98.6 | 12.66
NIMONIC 90 | 99 | 20 | 58 | 18 | 0 | 0 | 0 | 0 | 2.5 | 1.5 | 0 | 0 | 191.88 | 13.34
NIMONIC 90 | 99 | 20 | 58 | 18 | 0 | 0 | 0 | 0 | 2.5 | 1.5 | 0 | 0 | 294.12 | 13.62
NIMONIC 90 | 99 | 20 | 58 | 18 | 0 | 0 | 0 | 0 | 2.5 | 1.5 | 0 | 0 | 399.04 | 14
NIMONIC 90 | 99 | 20 | 58 | 18 | 0 | 0 | 0 | 0 | 2.5 | 1.5 | 0 | 0 | 494.7 | 14.2
NIMONIC 90 | 99 | 20 | 58 | 18 | 0 | 0 | 0 | 0 | 2.5 | 1.5 | 0 | 0 | 620.67 | 14.83
NIMONIC 90 | 99 | 20 | 58 | 18 | 0 | 0 | 0 | 0 | 2.5 | 1.5 | 0 | 0 | 696.83 | 15.26
NIMONIC 90 | 99 | 20 | 58 | 18 | 0 | 0 | 0 | 0 | 2.5 | 1.5 | 0 | 0 | 797.94 | 15.98
NIMONIC 90 | 99 | 20 | 58 | 18 | 0 | 0 | 0 | 0 | 2.5 | 1.5 | 0 | 0 | 896.61 | 16.96
NIMONIC 90 | 99 | 20 | 58 | 18 | 0 | 0 | 0 | 0 | 2.5 | 1.5 | 0 | 0 | 994.11 | 18.21
Rene 41 | 100 | 19 | 55.494 | 11 | 0 | 9.8 | 0 | 0 | 3.2 | 1.5 | 0 | 0.006 | 195.38 | 12.41
Rene 41 | 100 | 19 | 55.494 | 11 | 0 | 9.8 | 0 | 0 | 3.2 | 1.5 | 0 | 0.006 | 317.09 | 12.91
Rene 41 | 100 | 19 | 55.494 | 11 | 0 | 9.8 | 0 | 0 | 3.2 | 1.5 | 0 | 0.006 | 457.23 | 13.49
Rene 41 | 100 | 19 | 55.494 | 11 | 0 | 9.8 | 0 | 0 | 3.2 | 1.5 | 0 | 0.006 | 604.67 | 14.2
Rene 41 | 100 | 19 | 55.494 | 11 | 0 | 9.8 | 0 | 0 | 3.2 | 1.5 | 0 | 0.006 | 707.78 | 14.75
Rene 41 | 100 | 19 | 55.494 | 11 | 0 | 9.8 | 0 | 0 | 3.2 | 1.5 | 0 | 0.006 | 788.78 | 15.21
Rene 41 | 100 | 19 | 55.494 | 11 | 0 | 9.8 | 0 | 0 | 3.2 | 1.5 | 0 | 0.006 | 844 | 15.58
Rene 41 | 100 | 19 | 55.494 | 11 | 0 | 9.8 | 0 | 0 | 3.2 | 1.5 | 0 | 0.006 | 895.44 | 15.94
Rene 41 | 100 | 19 | 55.494 | 11 | 0 | 9.8 | 0 | 0 | 3.2 | 1.5 | 0 | 0.006 | 1060.61 | 17.41
Rene 80 | 101 | 14 | 60.5 | 9.5 | 4 | 4 | 0 | 0 | 5 | 3 | 0 | 0 | 72.98 | 11.25
Rene 80 | 101 | 14 | 60.5 | 9.5 | 4 | 4 | 0 | 0 | 5 | 3 | 0 | 0 | 163.67 | 11.51
Rene 80 | 101 | 14 | 60.5 | 9.5 | 4 | 4 | 0 | 0 | 5 | 3 | 0 | 0 | 239.87 | 11.78
Rene 80 | 101 | 14 | 60.5 | 9.5 | 4 | 4 | 0 | 0 | 5 | 3 | 0 | 0 | 312.45 | 12.08
Rene 80 | 101 | 14 | 60.5 | 9.5 | 4 | 4 | 0 | 0 | 5 | 3 | 0 | 0 | 377.77 | 12.35
Rene 80 | 101 | 14 | 60.5 | 9.5 | 4 | 4 | 0 | 0 | 5 | 3 | 0 | 0 | 435.85 | 12.62
Rene 80 | 101 | 14 | 60.5 | 9.5 | 4 | 4 | 0 | 0 | 5 | 3 | 0 | 0 | 486.67 | 12.85
Rene 80 | 101 | 14 | 60.5 | 9.5 | 4 | 4 | 0 | 0 | 5 | 3 | 0 | 0 | 552.06 | 13.18
Rene 80 | 101 | 14 | 60.5 | 9.5 | 4 | 4 | 0 | 0 | 5 | 3 | 0 | 0 | 610.11 | 13.48
Rene 80 | 101 | 14 | 60.5 | 9.5 | 4 | 4 | 0 | 0 | 5 | 3 | 0 | 0 | 657.33 | 13.75
Rene 80 | 101 | 14 | 60.5 | 9.5 | 4 | 4 | 0 | 0 | 5 | 3 | 0 | 0 | 715.44 | 14.1
Rene 80 | 101 | 14 | 60.5 | 9.5 | 4 | 4 | 0 | 0 | 5 | 3 | 0 | 0 | 769.94 | 14.46
Rene 80 | 101 | 14 | 60.5 | 9.5 | 4 | 4 | 0 | 0 | 5 | 3 | 0 | 0 | 831.72 | 14.9
Rene 80 | 101 | 14 | 60.5 | 9.5 | 4 | 4 | 0 | 0 | 5 | 3 | 0 | 0 | 888.89 | 15.29
Rene 80 | 101 | 14 | 60.5 | 9.5 | 4 | 4 | 0 | 0 | 5 | 3 | 0 | 0 | 940.72 | 15.74
Rene 80 | 101 | 14 | 60.5 | 9.5 | 4 | 4 | 0 | 0 | 5 | 3 | 0 | 0 | 991.67 | 16.21
Rene 80 | 101 | 14 | 60.5 | 9.5 | 4 | 4 | 0 | 0 | 5 | 3 | 0 | 0 | 1035.28 | 16.66
Rene 80 | 101 | 14 | 60.5 | 9.5 | 4 | 4 | 0 | 0 | 5 | 3 | 0 | 0 | 1075.56 | 17.1
Rene 80 | 101 | 14 | 60.5 | 9.5 | 4 | 4 | 0 | 0 | 5 | 3 | 0 | 0 | 1104.44 | 17.46
Rene 80 | 101 | 14 | 60.5 | 9.5 | 4 | 4 | 0 | 0 | 5 | 3 | 0 | 0 | 1137.22 | 17.87
Rene 80 | 101 | 14 | 60.5 | 9.5 | 4 | 4 | 0 | 0 | 5 | 3 | 0 | 0 | 1155.5 | 18.17
Rene 80 | 101 | 14 | 60.5 | 9.5 | 4 | 4 | 0 | 0 | 5 | 3 | 0 | 0 | 1185.56 | 18.7
Rene 80 | 101 | 14 | 60.5 | 9.5 | 4 | 4 | 0 | 0 | 5 | 3 | 0 | 0 | 1203 | 19.15
Rene 80 | 101 | 14 | 60.5 | 9.5 | 4 | 4 | 0 | 0 | 5 | 3 | 0 | 0 | 1214 | 19.47
Rene 95 | 102 | 13 | 62.434 | 8 | 3.5 | 3.5 | 0 | 3.5 | 2.5 | 3.5 | 0 | 0.066 | 54.92 | 12.42
Rene 95 | 102 | 13 | 62.434 | 8 | 3.5 | 3.5 | 0 | 3.5 | 2.5 | 3.5 | 0 | 0.066 | 166.78 | 12.09
Rene 95 | 102 | 13 | 62.434 | 8 | 3.5 | 3.5 | 0 | 3.5 | 2.5 | 3.5 | 0 | 0.066 | 239.09 | 12.6
Rene 95 | 102 | 13 | 62.434 | 8 | 3.5 | 3.5 | 0 | 3.5 | 2.5 | 3.5 | 0 | 0.066 | 363.39 | 12.88
Rene 95 | 102 | 13 | 62.434 | 8 | 3.5 | 3.5 | 0 | 3.5 | 2.5 | 3.5 | 0 | 0.066 | 458.31 | 13.32
Rene 95 | 102 | 13 | 62.434 | 8 | 3.5 | 3.5 | 0 | 3.5 | 2.5 | 3.5 | 0 | 0.066 | 563.39 | 13.59
Rene 95 | 102 | 13 | 62.434 | 8 | 3.5 | 3.5 | 0 | 3.5 | 2.5 | 3.5 | 0 | 0.066 | 663.94 | 14.16
Rene 95 | 102 | 13 | 62.434 | 8 | 3.5 | 3.5 | 0 | 3.5 | 2.5 | 3.5 | 0 | 0.066 | 745.33 | 12.88
UDIMET 500 | 103 | 18 | 55 | 17 | 0 | 4 | 0 | 0 | 3 | 3 | 0 | 0 | 94.77 | 13.58
UDIMET 500 | 103 | 18 | 55 | 17 | 0 | 4 | 0 | 0 | 3 | 3 | 0 | 0 | 229.82 | 13.81
UDIMET 500 | 103 | 18 | 55 | 17 | 0 | 4 | 0 | 0 | 3 | 3 | 0 | 0 | 309.62 | 14.02
UDIMET 500 | 103 | 18 | 55 | 17 | 0 | 4 | 0 | 0 | 3 | 3 | 0 | 0 | 393.52 | 14.29
UDIMET 500 | 103 | 18 | 55 | 17 | 0 | 4 | 0 | 0 | 3 | 3 | 0 | 0 | 493.78 | 14.66
UDIMET 500 | 103 | 18 | 55 | 17 | 0 | 4 | 0 | 0 | 3 | 3 | 0 | 0 | 600.17 | 15.17
UDIMET 500 | 103 | 18 | 55 | 17 | 0 | 4 | 0 | 0 | 3 | 3 | 0 | 0 | 704.56 | 15.84
UDIMET 500 | 103 | 18 | 55 | 17 | 0 | 4 | 0 | 0 | 3 | 3 | 0 | 0 | 802.78 | 16.72
UDIMET 500 | 103 | 18 | 55 | 17 | 0 | 4 | 0 | 0 | 3 | 3 | 0 | 0 | 890.78 | 17.74
UDIMET 500 | 103 | 18 | 55 | 17 | 0 | 4 | 0 | 0 | 3 | 3 | 0 | 0 | 943.94 | 18.45
UDIMET 500 | 103 | 18 | 55 | 17 | 0 | 4 | 0 | 0 | 3 | 3 | 0 | 0 | 989 | 19.2
UDIMET 500 | 103 | 18 | 55 | 17 | 0 | 4 | 0 | 0 | 3 | 3 | 0 | 0 | 1031.94 | 19.7
UDIMET 500 | 103 | 18 | 55 | 17 | 0 | 4 | 0 | 0 | 3 | 3 | 0 | 0 | 1107.67 | 20.28
UDIMET 500 | 103 | 18 | 55 | 17 | 0 | 4 | 0 | 0 | 3 | 3 | 0 | 0 | 1138.33 | 20.48
UDIMET 700 | 104 | 15 | 53.97 | 18 | 0 | 5 | 0 | 0 | 3.5 | 4.5 | 0 | 0.03 | 214.89 | 13.55
UDIMET 700 | 104 | 15 | 53.97 | 18 | 0 | 5 | 0 | 0 | 3.5 | 4.5 | 0 | 0.03 | 443.41 | 13.63
UDIMET 700 | 104 | 15 | 53.97 | 18 | 0 | 5 | 0 | 0 | 3.5 | 4.5 | 0 | 0.03 | 620.72 | 14.26
UDIMET 700 | 104 | 15 | 53.97 | 18 | 0 | 5 | 0 | 0 | 3.5 | 4.5 | 0 | 0.03 | 767.94 | 15.22
UDIMET 700 | 104 | 15 | 53.97 | 18 | 0 | 5 | 0 | 0 | 3.5 | 4.5 | 0 | 0.03 | 933.11 | 16.74
UDIMET 700 | 104 | 15 | 53.97 | 18 | 0 | 5 | 0 | 0 | 3.5 | 4.5 | 0 | 0.03 | 1054.72 | 18.15
UDIMET 700 | 104 | 15 | 53.97 | 18 | 0 | 5 | 0 | 0 | 3.5 | 4.5 | 0 | 0.03 | 1092.22 | 18.6
WASPALOY | 105 | 20 | 58 | 14 | 0 | 4 | 0 | 0 | 3 | 1 | 0 | 0 | 99.61 | 12.12
WASPALOY | 105 | 20 | 58 | 14 | 0 | 4 | 0 | 0 | 3 | 1 | 0 | 0 | 158.31 | 12.46
WASPALOY | 105 | 20 | 58 | 14 | 0 | 4 | 0 | 0 | 3 | 1 | 0 | 0 | 258.17 | 12.96
WASPALOY | 105 | 20 | 58 | 14 | 0 | 4 | 0 | 0 | 3 | 1 | 0 | 0 | 393.39 | 13.47
WASPALOY | 105 | 20 | 58 | 14 | 0 | 4 | 0 | 0 | 3 | 1 | 0 | 0 | 534.5 | 13.97
WASPALOY | 105 | 20 | 58 | 14 | 0 | 4 | 0 | 0 | 3 | 1 | 0 | 0 | 640.33 | 14.32
WASPALOY | 105 | 20 | 58 | 14 | 0 | 4 | 0 | 0 | 3 | 1 | 0 | 0 | 740.22 | 14.78
WASPALOY | 105 | 20 | 58 | 14 | 0 | 4 | 0 | 0 | 3 | 1 | 0 | 0 | 760 | 14.94
WASPALOY | 105 | 20 | 58 | 14 | 0 | 4 | 0 | 0 | 3 | 1 | 0 | 0 | 810.56 | 15.36
WASPALOY | 105 | 20 | 58 | 14 | 0 | 4 | 0 | 0 | 3 | 1 | 0 | 0 | 909.83 | 16.69
WASPALOY | 105 | 20 | 58 | 14 | 0 | 4 | 0 | 0 | 3 | 1 | 0 | 0 | 1061.78 | 18.59
Inconel alloy 700, ATG S8 Superalloy | 106 | 15 | 46.85 | 28.5 | 0 | 3.75 | 0.7 | 0 | 2.2 | 3 | 0 | 0 | 100 | 12.4
Nimocast 242 cast Superalloy | 107 | 22 | 58 | 10 | 0 | 10 | 0 | 0 | 0 | 0 | 0 | 0 | 100 | 12.5
Nimocast PE 10 cast Superalloy | 108 | 20 | 68.5 | 0 | 2.5 | 6 | 3 | 0 | 0 | 0 | 0 | 0 | 100 | 12.8
Nimonic 75, Ni-P 91-HT, ATG R, RTG 0 Superalloy | 109 | 19.5 | 76.1 | 0 | 0 | 0 | 4 | 0 | 0.4 | 0 | 0 | 0 | 100 | 12.2
ATI Allegheny Ludlum AL 22 Nickel-Base Alloy, UNS N06022 | 110 | 20.6 | 60.16 | 0 | 2.65 | 13.9 | 2.5 | 0 | 0 | 0 | 0 | 0.19 | 217 | 12.44
ATI Allegheny Ludlum AL 276 Nickel-Base Alloy, UNS N10276 | 111 | 15.5 | 58.566 | 0.1 | 3.5 | 16 | 6 | 0 | 0 | 0 | 0 | 0.334 | 93 | 11.2
ATI Allegheny Ludlum AL 276 Nickel-Base Alloy, UNS N10276 | 111 | 15.5 | 58.566 | 0.1 | 3.5 | 16 | 6 | 0 | 0 | 0 | 0 | 0.334 | 315 | 12.8
ATI Allegheny Ludlum AL 276 Nickel-Base Alloy, UNS N10276 | 111 | 15.5 | 58.566 | 0.1 | 3.5 | 16 | 6 | 0 | 0 | 0 | 0 | 0.334 | 538 | 13.4
ATI Allegheny Ludlum AL 601 Nickel-Base Alloy, UNS N06601 | 112 | 23 | 60.5 | 0 | 0 | 0 | 14.1 | 0 | 0 | 1.35 | 0 | 1.05 | 315 | 14.6
ATI Allegheny Ludlum AL 601 Nickel-Base Alloy, UNS N06601 | 112 | 23 | 60.5 | 0 | 0 | 0 | 14.1 | 0 | 0 | 1.35 | 0 | 1.05 | 538 | 15.3
ATI Allegheny Ludlum AL 601 Nickel-Base Alloy, UNS N06601 | 112 | 23 | 60.5 | 0 | 0 | 0 | 14.1 | 0 | 0 | 1.35 | 0 | 1.05 | 1093 | 18.3
Hastelloy B, ARC 1628 (UNS N10001) Superalloy | 113 | 0.6 | 63.6 | 2.5 | 0 | 28 | 5 | 0 | 0 | 0 | 0 | 0.3 | 100 | 10
Hastelloy C, ARC 6015 (UNS N10002) Superalloy | 114 | 16 | 55.5 | 2.5 | 4 | 17 | 5 | 0 | 0 | 0 | 0 | 0 | 100 | 11.3
Haynes CABVAL Hastelloy G-50 | 115 | 20 | 53.5 | 0 | 0 | 9 | 17.5 | 0 | 0 | 0 | 0 | 0 | 95 | 13
Haynes CABVAL Hastelloy G-50 | 115 | 20 | 53.5 | 0 | 0 | 9 | 17.5 | 0 | 0 | 0 | 0 | 0 | 204 | 13.54
Haynes CABVAL Hastelloy G-50 | 115 | 20 | 53.5 | 0 | 0 | 9 | 17.5 | 0 | 0 | 0 | 0 | 0 | 315 | 14.09
Haynes Hastelloy B-2 alloy | 116 | 1 | 70.99 | 0 | 0 | 28 | 0 | 0 | 0 | 0 | 0 | 0.01 | 93 | 10.3
Haynes Hastelloy B-2 alloy | 116 | 1 | 70.99 | 0 | 0 | 28 | 0 | 0 | 0 | 0 | 0 | 0.01 | 204 | 10.8
Haynes Hastelloy B-2 alloy | 116 | 1 | 70.99 | 0 | 0 | 28 | 0 | 0 | 0 | 0 | 0 | 0.01 | 316 | 11.2
Haynes Hastelloy B-2 alloy | 116 | 1 | 70.99 | 0 | 0 | 28 | 0 | 0 | 0 | 0 | 0 | 0.01 | 427 | 11.5
Haynes Hastelloy B-2 alloy | 116 | 1 | 70.99 | 0 | 0 | 28 | 0 | 0 | 0 | 0 | 0 | 0.01 | 538 | 11.7
Haynes Hastelloy C-4 alloy | 117 | 16 | 68.5 | 0 | 0 | 15.5 | 0 | 0 | 0 | 0 | 0 | 0 | 93 | 10.8
Haynes Hastelloy C-4 alloy | 117 | 16 | 68.5 | 0 | 0 | 15.5 | 0 | 0 | 0 | 0 | 0 | 0 | 204 | 11.9
Haynes Hastelloy C-4 alloy | 117 | 16 | 68.5 | 0 | 0 | 15.5 | 0 | 0 | 0 | 0 | 0 | 0 | 316 | 12.6
Haynes Hastelloy C-4 alloy | 117 | 16 | 68.5 | 0 | 0 | 15.5 | 0 | 0 | 0 | 0 | 0 | 0 | 427 | 13.3
Haynes Hastelloy C-4 alloy | 117 | 16 | 68.5 | 0 | 0 | 15.5 | 0 | 0 | 0 | 0 | 0 | 0 | 538 | 13.3
Haynes Hastelloy C-4 alloy | 117 | 16 | 68.5 | 0 | 0 | 15.5 | 0 | 0 | 0 | 0 | 0 | 0 | 649 | 13.5
Haynes Hastelloy C-4 alloy | 117 | 16 | 68.5 | 0 | 0 | 15.5 | 0 | 0 | 0 | 0 | 0 | 0 | 760 | 14.4
Haynes Hastelloy C-4 alloy | 117 | 16 | 68.5 | 0 | 0 | 15.5 | 0 | 0 | 0 | 0 | 0 | 0 | 871 | 14.9
Haynes Hastelloy C-4 alloy | 117 | 16 | 68.5 | 0 | 0 | 15.5 | 0 | 0 | 0 | 0 | 0 | 0 | 982 | 15.7
Haynes Hastelloy C-22 alloy | 118 | 22 | 59 | 0 | 3 | 13 | 3 | 0 | 0 | 0 | 0 | 0 | 93 | 12.4
Haynes Hastelloy C-22 alloy | 118 | 22 | 59 | 0 | 3 | 13 | 3 | 0 | 0 | 0 | 0 | 0 | 204 | 12.4
Haynes Hastelloy C-22 alloy | 118 | 22 | 59 | 0 | 3 | 13 | 3 | 0 | 0 | 0 | 0 | 0 | 316 | 12.6
Haynes Hastelloy C-22 alloy | 118 | 22 | 59 | 0 | 3 | 13 | 3 | 0 | 0 | 0 | 0 | 0 | 427 | 13.3
Haynes Hastelloy C-22 alloy | 118 | 22 | 59 | 0 | 3 | 13 | 3 | 0 | 0 | 0 | 0 | 0 | 538 | 13.9
Haynes Hastelloy C-22 alloy | 118 | 22 | 59 | 0 | 3 | 13 | 3 | 0 | 0 | 0 | 0 | 0 | 649 | 14.6
Haynes Hastelloy C-22 alloy | 118 | 22 | 59 | 0 | 3 | 13 | 3 | 0 | 0 | 0 | 0 | 0 | 760 | 15.3
Haynes Hastelloy C-22 alloy | 118 | 22 | 59 | 0 | 3 | 13 | 3 | 0 | 0 | 0 | 0 | 0 | 871 | 15.8
Haynes Hastelloy C-22 alloy | 118 | 22 | 59 | 0 | 3 | 13 | 3 | 0 | 0 | 0 | 0 | 0 | 982 | 16.2
Haynes Hastelloy N | 119 | 7 | 77 | 0 | 0 | 16 | 0 | 0 | 0 | 0 | 0 | 0 | 316 | 12.3
Haynes Hastelloy N | 119 | 7 | 77 | 0 | 0 | 16 | 0 | 0 | 0 | 0 | 0 | 0 | 427 | 12.7
Haynes Hastelloy N | 119 | 7 | 77 | 0 | 0 | 16 | 0 | 0 | 0 | 0 | 0 | 0 | 538 | 13.4
Haynes Hastelloy N | 119 | 7 | 77 | 0 | 0 | 16 | 0 | 0 | 0 | 0 | 0 | 0 | 649 | 14
Haynes Hastelloy N | 119 | 7 | 77 | 0 | 0 | 16 | 0 | 0 | 0 | 0 | 0 | 0 | 760 | 14.7
Haynes Hastelloy N | 119 | 7 | 77 | 0 | 0 | 16 | 0 | 0 | 0 | 0 | 0 | 0 | 871 | 15.3
Haynes Hastelloy N | 119 | 7 | 77 | 0 | 0 | 16 | 0 | 0 | 0 | 0 | 0 | 0 | 982 | 15.8
Kennametal Stellite Deloro 40G | 121 | 7.4 | 81.85 | 0 | 0 | 0 | 5.3 | 0 | 0 | 0 | 0 | 5.45 | 100 | 11.4
Kennametal Stellite Deloro 40G | 121 | 7.4 | 81.85 | 0 | 0 | 0 | 5.3 | 0 | 0 | 0 | 0 | 5.45 | 300 | 12.8
Kennametal Stellite Deloro 40G | 121 | 7.4 | 81.85 | 0 | 0 | 0 | 5.3 | 0 | 0 | 0 | 0 | 5.45 | 500 | 13.4
Kennametal Stellite Deloro 40G | 121 | 7.4 | 81.85 | 0 | 0 | 0 | 5.3 | 0 | 0 | 0 | 0 | 5.45 | 700 | 14.3
Kennametal Stellite Deloro 40G | 121 | 7.4 | 81.85 | 0 | 0 | 0 | 5.3 | 0 | 0 | 0 | 0 | 5.45 | 900 | 15.4
Kennametal Stellite Nucalloy 453 High-Silicon Nickel-Base Hardfacing Alloy | 122 | 10 | 78.35 | 0 | 2 | 0 | 3 | 0 | 0 | 0 | 0 | 6.65 | 100 | 11
Kennametal Stellite Nucalloy 453 High-Silicon Nickel-Base Hardfacing Alloy | 122 | 10 | 78.35 | 0 | 2 | 0 | 3 | 0 | 0 | 0 | 0 | 6.65 | 200 | 11.7
Kennametal Stellite Nucalloy 453 High-Silicon Nickel-Base Hardfacing Alloy | 122 | 10 | 78.35 | 0 | 2 | 0 | 3 | 0 | 0 | 0 | 0 | 6.65 | 300 | 12
Kennametal Stellite Nucalloy 453 High-Silicon Nickel-Base Hardfacing Alloy | 122 | 10 | 78.35 | 0 | 2 | 0 | 3 | 0 | 0 | 0 | 0 | 6.65 | 500 | 12.4
Kennametal Stellite Nucalloy 453 High-Silicon Nickel-Base Hardfacing Alloy | 122 | 10 | 78.35 | 0 | 2 | 0 | 3 | 0 | 0 | 0 | 0 | 6.65 | 600 | 12.9
Kennametal Stellite Nucalloy 488V High-Silicon Nickel-Base Hardfacing Alloy | 123 | 20.5 | 62.7 | 0 | 2 | 0 | 7.5 | 0 | 0 | 0 | 0 | 7.3 | 100 | 11
Kennametal Stellite Nucalloy 488V High-Silicon Nickel-Base Hardfacing Alloy | 123 | 20.5 | 62.7 | 0 | 2 | 0 | 7.5 | 0 | 0 | 0 | 0 | 7.3 | 200 | 11.6
Kennametal Stellite Nucalloy 488V High-Silicon Nickel-Base Hardfacing Alloy | 123 | 20.5 | 62.7 | 0 | 2 | 0 | 7.5 | 0 | 0 | 0 | 0 | 7.3 | 300 | 12
Kennametal Stellite Nucalloy 488V High-Silicon Nickel-Base Hardfacing Alloy | 123 | 20.5 | 62.7 | 0 | 2 | 0 | 7.5 | 0 | 0 | 0 | 0 | 7.3 | 400 | 12.3
Kennametal Stellite Nucalloy 488V High-Silicon Nickel-Base Hardfacing Alloy | 123 | 20.5 | 62.7 | 0 | 2 | 0 | 7.5 | 0 | 0 | 0 | 0 | 7.3 | 500 | 12.5
Kennametal Stellite Nucalloy 488V High-Silicon Nickel-Base Hardfacing Alloy | 123 | 20.5 | 62.7 | 0 | 2 | 0 | 7.5 | 0 | 0 | 0 | 0 | 7.3 | 600 | 12.7
Nickel Alloy 59, UNS N06059 | 124 | 23 | 61 | 0 | 0 | 15.75 | 0 | 0 | 0 | 0.25 | 0 | 0 | 100 | 11.9
Nickel Alloy 59, UNS N06059 | 124 | 23 | 61 | 0 | 0 | 15.75 | 0 | 0 | 0 | 0.25 | 0 | 0 | 200 | 12.2
Nickel Alloy 59, UNS N06059 | 124 | 23 | 61 | 0 | 0 | 15.75 | 0 | 0 | 0 | 0.25 | 0 | 0 | 300 | 12.5
Nickel Alloy 59, UNS N06059 | 124 | 23 | 61 | 0 | 0 | 15.75 | 0 | 0 | 0 | 0.25 | 0 | 0 | 400 | 12.7
Nickel Alloy 59, UNS N06059 | 124 | 23 | 61 | 0 | 0 | 15.75 | 0 | 0 | 0 | 0.25 | 0 | 0 | 500 | 12.9
Nickel Alloy 59, UNS N06059 | 124 | 23 | 61 | 0 | 0 | 15.75 | 0 | 0 | 0 | 0.25 | 0 | 0 | 600 | 13.1
Resistalloy International Resistalloy 6015 Nickel Chromium Electrical Resistance Alloy | 125 | 15 | 60 | 0 | 0 | 0 | 25 | 0 | 0 | 0 | 0 | 0 | 250 | 14
Resistalloy International Resistalloy 6015 Nickel Chromium Electrical Resistance Alloy | 125 | 15 | 60 | 0 | 0 | 0 | 25 | 0 | 0 | 0 | 0 | 0 | 500 | 15
Resistalloy International Resistalloy 6015 Nickel Chromium Electrical Resistance Alloy | 125 | 15 | 60 | 0 | 0 | 0 | 25 | 0 | 0 | 0 | 0 | 0 | 1000 | 17
Resistalloy International Resistalloy 8020 Nickel Chromium Electrical Resistance Alloy | 126 | 20 | 80 | 0 | 0 | 0 | 0 | 0 | 0 | 0 | 0 | 0 | 250 | 15
Resistalloy International Resistalloy 8020 Nickel Chromium Electrical Resistance Alloy | 126 | 20 | 80 | 0 | 0 | 0 | 0 | 0 | 0 | 0 | 0 | 0 | 500 | 16
Resistalloy International Resistalloy 8020 Nickel Chromium Electrical Resistance Alloy | 126 | 20 | 80 | 0 | 0 | 0 | 0 | 0 | 0 | 0 | 0 | 0 | 1000 | 18
INCONEL 622 Nickel Superalloy (UNS N06022) | 127 | 20.5 | 59.8 | 0 | 3.2 | 14.2 | 2.3 | 0 | 0 | 0 | 0 | 0 | 93 | 12.44
INCONEL 725 Nickel Superalloy (UNS N07725) | 128 | 20.75 | 57 | 0 | 0 | 8.25 | 9.275 | 3.375 | 1.35 | 0 | 0 | 0 | 100 | 13
INCONEL 725 Nickel Superalloy (UNS N07725) | 128 | 20.75 | 57 | 0 | 0 | 8.25 | 9.275 | 3.375 | 1.35 | 0 | 0 | 0 | 300 | 13.4
INCONEL 725 Nickel Superalloy (UNS N07725) | 128 | 20.75 | 57 | 0 | 0 | 8.25 | 9.275 | 3.375 | 1.35 | 0 | 0 | 0 | 500 | 14.1
INCONEL Alloy 686 Nickel Superalloy (UNS N06686) | 129 | 21 | 59.165 | 0 | 3.7 | 16 | 0 | 0 | 0.135 | 0 | 0 | 0 | 100 | 11.97
INCONEL Alloy 686 Nickel Superalloy (UNS N06686) | 129 | 21 | 59.165 | 0 | 3.7 | 16 | 0 | 0 | 0.135 | 0 | 0 | 0 | 200 | 12.22
INCONEL Alloy 686 Nickel Superalloy (UNS N06686) | 129 | 21 | 59.165 | 0 | 3.7 | 16 | 0 | 0 | 0.135 | 0 | 0 | 0 | 300 | 12.56
INCONEL Alloy 686 Nickel Superalloy (UNS N06686) | 129 | 21 | 59.165 | 0 | 3.7 | 16 | 0 | 0 | 0.135 | 0 | 0 | 0 | 400 | 12.87
INCONEL Alloy 686 Nickel Superalloy (UNS N06686) | 129 | 21 | 59.165 | 0 | 3.7 | 16 | 0 | 0 | 0.135 | 0 | 0 | 0 | 500 | 13.01
INCONEL Alloy 686 Nickel Superalloy (UNS N06686) | 129 | 21 | 59.165 | 0 | 3.7 | 16 | 0 | 0 | 0.135 | 0 | 0 | 0 | 600 | 13.18
INCONEL G-3 Nickel Superalloy (UNS N06985) | 130 | 22.25 | 49.25 | 0 | 0 | 7 | 19.5 | 0 | 0 | 0 | 0 | 2 | 100 | 14.6
INCONEL G-3 Nickel Superalloy (UNS N06985) | 130 | 22.25 | 49.25 | 0 | 0 | 7 | 19.5 | 0 | 0 | 0 | 0 | 2 | 300 | 14.6
INCONEL G-3 Nickel Superalloy (UNS N06985) | 130 | 22.25 | 49.25 | 0 | 0 | 7 | 19.5 | 0 | 0 | 0 | 0 | 2 | 500 | 15.1
INCONEL HX Nickel Superalloy (UNS N06002) | 131 | 21.8 | 47.5 | 1.5 | 0.6 | 9 | 18.5 | 0 | 0 | 0 | 0 | 1.1 | 100 | 13.3
INCONEL HX Nickel Superalloy (UNS N06002) | 131 | 21.8 | 47.5 | 1.5 | 0.6 | 9 | 18.5 | 0 | 0 | 0 | 0 | 1.1 | 300 | 14.3
INCONEL HX Nickel Superalloy (UNS N06002) | 131 | 21.8 | 47.5 | 1.5 | 0.6 | 9 | 18.5 | 0 | 0 | 0 | 0 | 1.1 | 500 | 14.7
INCONEL HX Nickel Superalloy (UNS N06002) | 131 | 21.8 | 47.5 | 1.5 | 0.6 | 9 | 18.5 | 0 | 0 | 0 | 0 | 1.1 | 1000 | 16.7
INCONEL MA758 Oxide-Dispersion-Strengthened Ni-Cr Superalloy | 132 | 30 | 67.85 | 0 | 0 | 0 | 1 | 0 | 0.5 | 0 | 0 | 0.65 | 92 | 12.47
INCONEL MA758 Oxide-Dispersion-Strengthened Ni-Cr Superalloy | 132 | 30 | 67.85 | 0 | 0 | 0 | 1 | 0 | 0.5 | 0 | 0 | 0.65 | 316 | 13.18
INCONEL MA758 Oxide-Dispersion-Strengthened Ni-Cr Superalloy | 132 | 30 | 67.85 | 0 | 0 | 0 | 1 | 0 | 0.5 | 0 | 0 | 0.65 | 482 | 14.11
INCONEL MA758 Oxide-Dispersion-Strengthened Ni-Cr Superalloy | 132 | 30 | 67.85 | 0 | 0 | 0 | 1 | 0 | 0.5 | 0 | 0 | 0.65 | 760 | 15.03
MONEL Alloy R-405 | 133 | 0 | 69 | 0 | 0 | 0 | 0 | 0 | 0 | 0 | 0 | 31 | 100 | 13.7
NIMONIC Alloy 75 | 134 | 19.5 | 79.985 | 0 | 0 | 0 | 0 | 0 | 0.4 | 0 | 0 | 0.115 | 100 | 11
NIMONIC Alloy AP1 | 135 | 15 | 55.455 | 17 | 0 | 5 | 0 | 0 | 3.5 | 4 | 0 | 0.045 | 100 | 13.5
NIMONIC Alloy PK33 | 136 | 18 | 56.65 | 14 | 0 | 7 | 0 | 0 | 2.25 | 2.1 | 0 | 0 | 100 | 12.1

## val_top20
Alloy name | Group | Cr | Ni | Co | W | Mo | Fe | Nb | Ti | Al | Ta | Others | T | CTE
K441 | 39 | 16 | 64.6345 | 0 | 13.5 | 2.25 | 0 | 0 | 0 | 3.55 | 0 | 0.0655 | 100 | 9.9
K441 | 39 | 16 | 64.6345 | 0 | 13.5 | 2.25 | 0 | 0 | 0 | 3.55 | 0 | 0.0655 | 200 | 10.6
K441 | 39 | 16 | 64.6345 | 0 | 13.5 | 2.25 | 0 | 0 | 0 | 3.55 | 0 | 0.0655 | 300 | 10.8
K441 | 39 | 16 | 64.6345 | 0 | 13.5 | 2.25 | 0 | 0 | 0 | 3.55 | 0 | 0.0655 | 400 | 11
K441 | 39 | 16 | 64.6345 | 0 | 13.5 | 2.25 | 0 | 0 | 0 | 3.55 | 0 | 0.0655 | 500 | 11.5
K441 | 39 | 16 | 64.6345 | 0 | 13.5 | 2.25 | 0 | 0 | 0 | 3.55 | 0 | 0.0655 | 600 | 12
K441 | 39 | 16 | 64.6345 | 0 | 13.5 | 2.25 | 0 | 0 | 0 | 3.55 | 0 | 0.0655 | 700 | 12.5
K441 | 39 | 16 | 64.6345 | 0 | 13.5 | 2.25 | 0 | 0 | 0 | 3.55 | 0 | 0.0655 | 800 | 12.9
K441 | 39 | 16 | 64.6345 | 0 | 13.5 | 2.25 | 0 | 0 | 0 | 3.55 | 0 | 0.0655 | 900 | 13.2
K441 | 39 | 16 | 64.6345 | 0 | 13.5 | 2.25 | 0 | 0 | 0 | 3.55 | 0 | 0.0655 | 1000 | 13.8
K417L | 31 | 13 | 71.0075 | 4 | 0 | 3 | 0 | 0 | 4 | 4.85 | 0 | 0.1425 | 200 | 11.4
K417L | 31 | 13 | 71.0075 | 4 | 0 | 3 | 0 | 0 | 4 | 4.85 | 0 | 0.1425 | 300 | 11.7
K417L | 31 | 13 | 71.0075 | 4 | 0 | 3 | 0 | 0 | 4 | 4.85 | 0 | 0.1425 | 400 | 12.1
K417L | 31 | 13 | 71.0075 | 4 | 0 | 3 | 0 | 0 | 4 | 4.85 | 0 | 0.1425 | 500 | 12.4
K417L | 31 | 13 | 71.0075 | 4 | 0 | 3 | 0 | 0 | 4 | 4.85 | 0 | 0.1425 | 600 | 12.7
K417L | 31 | 13 | 71.0075 | 4 | 0 | 3 | 0 | 0 | 4 | 4.85 | 0 | 0.1425 | 700 | 13.1
K417L | 31 | 13 | 71.0075 | 4 | 0 | 3 | 0 | 0 | 4 | 4.85 | 0 | 0.1425 | 800 | 13.4
K417L | 31 | 13 | 71.0075 | 4 | 0 | 3 | 0 | 0 | 4 | 4.85 | 0 | 0.1425 | 900 | 13.7
K417L | 31 | 13 | 71.0075 | 4 | 0 | 3 | 0 | 0 | 4 | 4.85 | 0 | 0.1425 | 1000 | 14
DD8 | 55 | 16 | 60.75 | 8.5 | 6 | 0 | 0 | 0 | 3.9 | 3.9 | 0.95 | 0 | 100 | 10.9
DD8 | 55 | 16 | 60.75 | 8.5 | 6 | 0 | 0 | 0 | 3.9 | 3.9 | 0.95 | 0 | 200 | 11.2
DD8 | 55 | 16 | 60.75 | 8.5 | 6 | 0 | 0 | 0 | 3.9 | 3.9 | 0.95 | 0 | 300 | 11.6
DD8 | 55 | 16 | 60.75 | 8.5 | 6 | 0 | 0 | 0 | 3.9 | 3.9 | 0.95 | 0 | 400 | 12.1
DD8 | 55 | 16 | 60.75 | 8.5 | 6 | 0 | 0 | 0 | 3.9 | 3.9 | 0.95 | 0 | 500 | 12.5
DD8 | 55 | 16 | 60.75 | 8.5 | 6 | 0 | 0 | 0 | 3.9 | 3.9 | 0.95 | 0 | 600 | 12.9
DD8 | 55 | 16 | 60.75 | 8.5 | 6 | 0 | 0 | 0 | 3.9 | 3.9 | 0.95 | 0 | 700 | 13.2
DD8 | 55 | 16 | 60.75 | 8.5 | 6 | 0 | 0 | 0 | 3.9 | 3.9 | 0.95 | 0 | 800 | 13.5
DD8 | 55 | 16 | 60.75 | 8.5 | 6 | 0 | 0 | 0 | 3.9 | 3.9 | 0.95 | 0 | 900 | 13.8
DD8 | 55 | 16 | 60.75 | 8.5 | 6 | 0 | 0 | 0 | 3.9 | 3.9 | 0.95 | 0 | 950 | 14
DZ125L | 51 | 9 | 59.69 | 10 | 7 | 2 | 0 | 0 | 3.1 | 5.2 | 3.9 | 0.11 | 100 | 11.8
DZ125L | 51 | 9 | 59.69 | 10 | 7 | 2 | 0 | 0 | 3.1 | 5.2 | 3.9 | 0.11 | 200 | 12.1
DZ125L | 51 | 9 | 59.69 | 10 | 7 | 2 | 0 | 0 | 3.1 | 5.2 | 3.9 | 0.11 | 300 | 12.3
DZ125L | 51 | 9 | 59.69 | 10 | 7 | 2 | 0 | 0 | 3.1 | 5.2 | 3.9 | 0.11 | 400 | 12.5
DZ125L | 51 | 9 | 59.69 | 10 | 7 | 2 | 0 | 0 | 3.1 | 5.2 | 3.9 | 0.11 | 500 | 12.8
DZ125L | 51 | 9 | 59.69 | 10 | 7 | 2 | 0 | 0 | 3.1 | 5.2 | 3.9 | 0.11 | 600 | 13.1
DZ125L | 51 | 9 | 59.69 | 10 | 7 | 2 | 0 | 0 | 3.1 | 5.2 | 3.9 | 0.11 | 700 | 13.4
DZ125L | 51 | 9 | 59.69 | 10 | 7 | 2 | 0 | 0 | 3.1 | 5.2 | 3.9 | 0.11 | 800 | 13.8
DZ125L | 51 | 9 | 59.69 | 10 | 7 | 2 | 0 | 0 | 3.1 | 5.2 | 3.9 | 0.11 | 900 | 14.1
DZ125L | 51 | 9 | 59.69 | 10 | 7 | 2 | 0 | 0 | 3.1 | 5.2 | 3.9 | 0.11 | 1000 | 15
K4002 | 43 | 9 | 59.8385 | 10 | 10 | 0 | 0 | 0 | 1.5 | 5.5 | 2.5 | 1.6615 | 100 | 12.38
K4002 | 43 | 9 | 59.8385 | 10 | 10 | 0 | 0 | 0 | 1.5 | 5.5 | 2.5 | 1.6615 | 200 | 12.42
K4002 | 43 | 9 | 59.8385 | 10 | 10 | 0 | 0 | 0 | 1.5 | 5.5 | 2.5 | 1.6615 | 300 | 12.58
K4002 | 43 | 9 | 59.8385 | 10 | 10 | 0 | 0 | 0 | 1.5 | 5.5 | 2.5 | 1.6615 | 400 | 12.4
K4002 | 43 | 9 | 59.8385 | 10 | 10 | 0 | 0 | 0 | 1.5 | 5.5 | 2.5 | 1.6615 | 500 | 12.88
K4002 | 43 | 9 | 59.8385 | 10 | 10 | 0 | 0 | 0 | 1.5 | 5.5 | 2.5 | 1.6615 | 600 | 13.13
K4002 | 43 | 9 | 59.8385 | 10 | 10 | 0 | 0 | 0 | 1.5 | 5.5 | 2.5 | 1.6615 | 700 | 13.89
K4002 | 43 | 9 | 59.8385 | 10 | 10 | 0 | 0 | 0 | 1.5 | 5.5 | 2.5 | 1.6615 | 800 | 13.77
K4002 | 43 | 9 | 59.8385 | 10 | 10 | 0 | 0 | 0 | 1.5 | 5.5 | 2.5 | 1.6615 | 900 | 14.28
K4002 | 43 | 9 | 59.8385 | 10 | 10 | 0 | 0 | 0 | 1.5 | 5.5 | 2.5 | 1.6615 | 1000 | 15.04
K4002 | 43 | 9 | 59.8385 | 10 | 10 | 0 | 0 | 0 | 1.5 | 5.5 | 2.5 | 1.6615 | 1050 | 15.55
DZ17G | 46 | 9 | 67.407 | 10 | 0 | 3 | 0 | 0 | 4.4 | 5.25 | 0 | 0.943 | 100 | 12.5
DZ17G | 46 | 9 | 67.407 | 10 | 0 | 3 | 0 | 0 | 4.4 | 5.25 | 0 | 0.943 | 200 | 12.9
DZ17G | 46 | 9 | 67.407 | 10 | 0 | 3 | 0 | 0 | 4.4 | 5.25 | 0 | 0.943 | 300 | 13
DZ17G | 46 | 9 | 67.407 | 10 | 0 | 3 | 0 | 0 | 4.4 | 5.25 | 0 | 0.943 | 400 | 13.1
DZ17G | 46 | 9 | 67.407 | 10 | 0 | 3 | 0 | 0 | 4.4 | 5.25 | 0 | 0.943 | 500 | 13.3
DZ17G | 46 | 9 | 67.407 | 10 | 0 | 3 | 0 | 0 | 4.4 | 5.25 | 0 | 0.943 | 600 | 13.5
DZ17G | 46 | 9 | 67.407 | 10 | 0 | 3 | 0 | 0 | 4.4 | 5.25 | 0 | 0.943 | 700 | 13.7
DZ17G | 46 | 9 | 67.407 | 10 | 0 | 3 | 0 | 0 | 4.4 | 5.25 | 0 | 0.943 | 800 | 14
DZ17G | 46 | 9 | 67.407 | 10 | 0 | 3 | 0 | 0 | 4.4 | 5.25 | 0 | 0.943 | 900 | 14.3
DZ17G | 46 | 9 | 67.407 | 10 | 0 | 3 | 0 | 0 | 4.4 | 5.25 | 0 | 0.943 | 1000 | 14.7
DD6 | 54 | 4.3 | 61.0295 | 9 | 8 | 2 | 0 | 0.6 | 0 | 5.7 | 7.25 | 2.1205 | 300 | 11.92
DD6 | 54 | 4.3 | 61.0295 | 9 | 8 | 2 | 0 | 0.6 | 0 | 5.7 | 7.25 | 2.1205 | 400 | 12.59
DD6 | 54 | 4.3 | 61.0295 | 9 | 8 | 2 | 0 | 0.6 | 0 | 5.7 | 7.25 | 2.1205 | 500 | 12.93
DD6 | 54 | 4.3 | 61.0295 | 9 | 8 | 2 | 0 | 0.6 | 0 | 5.7 | 7.25 | 2.1205 | 600 | 13.15
DD6 | 54 | 4.3 | 61.0295 | 9 | 8 | 2 | 0 | 0.6 | 0 | 5.7 | 7.25 | 2.1205 | 700 | 13.53
DD6 | 54 | 4.3 | 61.0295 | 9 | 8 | 2 | 0 | 0.6 | 0 | 5.7 | 7.25 | 2.1205 | 800 | 14.19
DD6 | 54 | 4.3 | 61.0295 | 9 | 8 | 2 | 0 | 0.6 | 0 | 5.7 | 7.25 | 2.1205 | 900 | 14.39
DD6 | 54 | 4.3 | 61.0295 | 9 | 8 | 2 | 0 | 0.6 | 0 | 5.7 | 7.25 | 2.1205 | 1000 | 15
DD6 | 54 | 4.3 | 61.0295 | 9 | 8 | 2 | 0 | 0.6 | 0 | 5.7 | 7.25 | 2.1205 | 1100 | 15.76
DD6 | 54 | 4.3 | 61.0295 | 9 | 8 | 2 | 0 | 0.6 | 0 | 5.7 | 7.25 | 2.1205 | 1200 | 16.75
K423A | 36 | 14.75 | 60.94 | 8.85 | 0 | 7.55 | 0 | 0 | 3.6 | 4.15 | 0 | 0.16 | 100 | 9.8
K423A | 36 | 14.75 | 60.94 | 8.85 | 0 | 7.55 | 0 | 0 | 3.6 | 4.15 | 0 | 0.16 | 200 | 11.5
K423A | 36 | 14.75 | 60.94 | 8.85 | 0 | 7.55 | 0 | 0 | 3.6 | 4.15 | 0 | 0.16 | 300 | 11.9
K423A | 36 | 14.75 | 60.94 | 8.85 | 0 | 7.55 | 0 | 0 | 3.6 | 4.15 | 0 | 0.16 | 400 | 12.3
K423A | 36 | 14.75 | 60.94 | 8.85 | 0 | 7.55 | 0 | 0 | 3.6 | 4.15 | 0 | 0.16 | 500 | 12.5
K423A | 36 | 14.75 | 60.94 | 8.85 | 0 | 7.55 | 0 | 0 | 3.6 | 4.15 | 0 | 0.16 | 600 | 12.9
K423A | 36 | 14.75 | 60.94 | 8.85 | 0 | 7.55 | 0 | 0 | 3.6 | 4.15 | 0 | 0.16 | 700 | 13.4
K423A | 36 | 14.75 | 60.94 | 8.85 | 0 | 7.55 | 0 | 0 | 3.6 | 4.15 | 0 | 0.16 | 800 | 13.9
K423A | 36 | 14.75 | 60.94 | 8.85 | 0 | 7.55 | 0 | 0 | 3.6 | 4.15 | 0 | 0.16 | 900 | 14.5
K423A | 36 | 14.75 | 60.94 | 8.85 | 0 | 7.55 | 0 | 0 | 3.6 | 4.15 | 0 | 0.16 | 1000 | 15.5
DZ38G | 49 | 15.95 | 60.83 | 8.5 | 2.6 | 1.75 | 0 | 0.7 | 3.9 | 3.9 | 1.75 | 0.12 | 100 | 10.82
DZ38G | 49 | 15.95 | 60.83 | 8.5 | 2.6 | 1.75 | 0 | 0.7 | 3.9 | 3.9 | 1.75 | 0.12 | 200 | 11.95
DZ38G | 49 | 15.95 | 60.83 | 8.5 | 2.6 | 1.75 | 0 | 0.7 | 3.9 | 3.9 | 1.75 | 0.12 | 300 | 12.42
DZ38G | 49 | 15.95 | 60.83 | 8.5 | 2.6 | 1.75 | 0 | 0.7 | 3.9 | 3.9 | 1.75 | 0.12 | 400 | 13.09
DZ38G | 49 | 15.95 | 60.83 | 8.5 | 2.6 | 1.75 | 0 | 0.7 | 3.9 | 3.9 | 1.75 | 0.12 | 500 | 13.09
DZ38G | 49 | 15.95 | 60.83 | 8.5 | 2.6 | 1.75 | 0 | 0.7 | 3.9 | 3.9 | 1.75 | 0.12 | 600 | 13.64
DZ38G | 49 | 15.95 | 60.83 | 8.5 | 2.6 | 1.75 | 0 | 0.7 | 3.9 | 3.9 | 1.75 | 0.12 | 700 | 13.84
DZ38G | 49 | 15.95 | 60.83 | 8.5 | 2.6 | 1.75 | 0 | 0.7 | 3.9 | 3.9 | 1.75 | 0.12 | 800 | 13.84
DZ38G | 49 | 15.95 | 60.83 | 8.5 | 2.6 | 1.75 | 0 | 0.7 | 3.9 | 3.9 | 1.75 | 0.12 | 900 | 14.5
DZ22 | 47 | 9 | 59.345 | 10 | 12 | 0 | 0 | 1 | 2 | 5 | 0 | 1.655 | 300 | 11.37
DZ22 | 47 | 9 | 59.345 | 10 | 12 | 0 | 0 | 1 | 2 | 5 | 0 | 1.655 | 400 | 12.57
DZ22 | 47 | 9 | 59.345 | 10 | 12 | 0 | 0 | 1 | 2 | 5 | 0 | 1.655 | 500 | 12.85
DZ22 | 47 | 9 | 59.345 | 10 | 12 | 0 | 0 | 1 | 2 | 5 | 0 | 1.655 | 600 | 13.01
DZ22 | 47 | 9 | 59.345 | 10 | 12 | 0 | 0 | 1 | 2 | 5 | 0 | 1.655 | 700 | 13.63
DZ22 | 47 | 9 | 59.345 | 10 | 12 | 0 | 0 | 1 | 2 | 5 | 0 | 1.655 | 800 | 14.08
DZ22 | 47 | 9 | 59.345 | 10 | 12 | 0 | 0 | 1 | 2 | 5 | 0 | 1.655 | 900 | 14.6
DZ22 | 47 | 9 | 59.345 | 10 | 12 | 0 | 0 | 1 | 2 | 5 | 0 | 1.655 | 1000 | 15.44
DZ22 | 47 | 9 | 59.345 | 10 | 12 | 0 | 0 | 1 | 2 | 5 | 0 | 1.655 | 1100 | 16.58
DZ22B | 48 | 9 | 59.895 | 10 | 12 | 0 | 0 | 1 | 2 | 5 | 0 | 1.105 | 300 | 11.37
DZ22B | 48 | 9 | 59.895 | 10 | 12 | 0 | 0 | 1 | 2 | 5 | 0 | 1.105 | 400 | 12.57
DZ22B | 48 | 9 | 59.895 | 10 | 12 | 0 | 0 | 1 | 2 | 5 | 0 | 1.105 | 500 | 12.85
DZ22B | 48 | 9 | 59.895 | 10 | 12 | 0 | 0 | 1 | 2 | 5 | 0 | 1.105 | 600 | 13.01
DZ22B | 48 | 9 | 59.895 | 10 | 12 | 0 | 0 | 1 | 2 | 5 | 0 | 1.105 | 700 | 13.63
DZ22B | 48 | 9 | 59.895 | 10 | 12 | 0 | 0 | 1 | 2 | 5 | 0 | 1.105 | 800 | 14.08
DZ22B | 48 | 9 | 59.895 | 10 | 12 | 0 | 0 | 1 | 2 | 5 | 0 | 1.105 | 900 | 14.6
DZ22B | 48 | 9 | 59.895 | 10 | 12 | 0 | 0 | 1 | 2 | 5 | 0 | 1.105 | 1000 | 15.44
DZ22B | 48 | 9 | 59.895 | 10 | 12 | 0 | 0 | 1 | 2 | 5 | 0 | 1.105 | 1100 | 16.58
K419 | 34 | 6 | 60.155 | 12 | 10 | 2 | 0 | 2.9 | 1.25 | 5.45 | 0 | 0.245 | 100 | 12.36
K419 | 34 | 6 | 60.155 | 12 | 10 | 2 | 0 | 2.9 | 1.25 | 5.45 | 0 | 0.245 | 200 | 12.44
K419 | 34 | 6 | 60.155 | 12 | 10 | 2 | 0 | 2.9 | 1.25 | 5.45 | 0 | 0.245 | 300 | 12.67
K419 | 34 | 6 | 60.155 | 12 | 10 | 2 | 0 | 2.9 | 1.25 | 5.45 | 0 | 0.245 | 400 | 12.82
K419 | 34 | 6 | 60.155 | 12 | 10 | 2 | 0 | 2.9 | 1.25 | 5.45 | 0 | 0.245 | 500 | 13.06
K419 | 34 | 6 | 60.155 | 12 | 10 | 2 | 0 | 2.9 | 1.25 | 5.45 | 0 | 0.245 | 600 | 13.25
K419 | 34 | 6 | 60.155 | 12 | 10 | 2 | 0 | 2.9 | 1.25 | 5.45 | 0 | 0.245 | 700 | 13.86
K419 | 34 | 6 | 60.155 | 12 | 10 | 2 | 0 | 2.9 | 1.25 | 5.45 | 0 | 0.245 | 800 | 14.05
K419 | 34 | 6 | 60.155 | 12 | 10 | 2 | 0 | 2.9 | 1.25 | 5.45 | 0 | 0.245 | 900 | 14.61
K419 | 34 | 6 | 60.155 | 12 | 10 | 2 | 0 | 2.9 | 1.25 | 5.45 | 0 | 0.245 | 1000 | 15.49
K491 | 42 | 10 | 66.15 | 10 | 0 | 3 | 0 | 0 | 5.25 | 5.5 | 0 | 0.1 | 101 | 12.19
K491 | 42 | 10 | 66.15 | 10 | 0 | 3 | 0 | 0 | 5.25 | 5.5 | 0 | 0.1 | 200 | 12.39
K491 | 42 | 10 | 66.15 | 10 | 0 | 3 | 0 | 0 | 5.25 | 5.5 | 0 | 0.1 | 300 | 12.86
K491 | 42 | 10 | 66.15 | 10 | 0 | 3 | 0 | 0 | 5.25 | 5.5 | 0 | 0.1 | 400 | 13.09
K491 | 42 | 10 | 66.15 | 10 | 0 | 3 | 0 | 0 | 5.25 | 5.5 | 0 | 0.1 | 505 | 13.41
K491 | 42 | 10 | 66.15 | 10 | 0 | 3 | 0 | 0 | 5.25 | 5.5 | 0 | 0.1 | 606 | 13.53
K491 | 42 | 10 | 66.15 | 10 | 0 | 3 | 0 | 0 | 5.25 | 5.5 | 0 | 0.1 | 707 | 13.88
K491 | 42 | 10 | 66.15 | 10 | 0 | 3 | 0 | 0 | 5.25 | 5.5 | 0 | 0.1 | 800 | 14.19
K491 | 42 | 10 | 66.15 | 10 | 0 | 3 | 0 | 0 | 5.25 | 5.5 | 0 | 0.1 | 900 | 14.67
CMSX-2 | 86 | 8 | 65.8 | 5 | 8 | 0.6 | 0 | 0 | 1 | 5.6 | 6 | 0 | 100 | 12.1
CMSX-2 | 86 | 8 | 65.8 | 5 | 8 | 0.6 | 0 | 0 | 1 | 5.6 | 6 | 0 | 200 | 12.4
CMSX-2 | 86 | 8 | 65.8 | 5 | 8 | 0.6 | 0 | 0 | 1 | 5.6 | 6 | 0 | 300 | 12.5
CMSX-2 | 86 | 8 | 65.8 | 5 | 8 | 0.6 | 0 | 0 | 1 | 5.6 | 6 | 0 | 400 | 12.7
CMSX-2 | 86 | 8 | 65.8 | 5 | 8 | 0.6 | 0 | 0 | 1 | 5.6 | 6 | 0 | 500 | 13.1
CMSX-2 | 86 | 8 | 65.8 | 5 | 8 | 0.6 | 0 | 0 | 1 | 5.6 | 6 | 0 | 600 | 13.6
CMSX-2 | 86 | 8 | 65.8 | 5 | 8 | 0.6 | 0 | 0 | 1 | 5.6 | 6 | 0 | 700 | 14
CMSX-2 | 86 | 8 | 65.8 | 5 | 8 | 0.6 | 0 | 0 | 1 | 5.6 | 6 | 0 | 800 | 14.4
CMSX-2 | 86 | 8 | 65.8 | 5 | 8 | 0.6 | 0 | 0 | 1 | 5.6 | 6 | 0 | 900 | 14.8
CMSX-2 | 86 | 8 | 65.8 | 5 | 8 | 0.6 | 0 | 0 | 1 | 5.6 | 6 | 0 | 1000 | 15.7
Haynes Hastelloy W alloy | 120 | 5 | 62.5 | 2.5 | 0 | 24 | 6 | 0 | 0 | 0 | 0 | 0 | 500 | 13.2
Haynes Hastelloy W alloy | 120 | 5 | 62.5 | 2.5 | 0 | 24 | 6 | 0 | 0 | 0 | 0 | 0 | 600 | 13.2
Haynes Hastelloy W alloy | 120 | 5 | 62.5 | 2.5 | 0 | 24 | 6 | 0 | 0 | 0 | 0 | 0 | 700 | 13.5
Haynes Hastelloy W alloy | 120 | 5 | 62.5 | 2.5 | 0 | 24 | 6 | 0 | 0 | 0 | 0 | 0 | 800 | 14.2
Haynes Hastelloy W alloy | 120 | 5 | 62.5 | 2.5 | 0 | 24 | 6 | 0 | 0 | 0 | 0 | 0 | 900 | 14.8
Haynes Hastelloy W alloy | 120 | 5 | 62.5 | 2.5 | 0 | 24 | 6 | 0 | 0 | 0 | 0 | 0 | 1000 | 15.3
K405 | 25 | 10.25 | 62.9645 | 10 | 4.85 | 3.85 | 0 | 0 | 2.45 | 5.4 | 0 | 0.2355 | 100 | 11.6
K405 | 25 | 10.25 | 62.9645 | 10 | 4.85 | 3.85 | 0 | 0 | 2.45 | 5.4 | 0 | 0.2355 | 200 | 12.2
K405 | 25 | 10.25 | 62.9645 | 10 | 4.85 | 3.85 | 0 | 0 | 2.45 | 5.4 | 0 | 0.2355 | 300 | 12.6
K405 | 25 | 10.25 | 62.9645 | 10 | 4.85 | 3.85 | 0 | 0 | 2.45 | 5.4 | 0 | 0.2355 | 400 | 12.9
K405 | 25 | 10.25 | 62.9645 | 10 | 4.85 | 3.85 | 0 | 0 | 2.45 | 5.4 | 0 | 0.2355 | 500 | 13.2
K405 | 25 | 10.25 | 62.9645 | 10 | 4.85 | 3.85 | 0 | 0 | 2.45 | 5.4 | 0 | 0.2355 | 600 | 13.4
K405 | 25 | 10.25 | 62.9645 | 10 | 4.85 | 3.85 | 0 | 0 | 2.45 | 5.4 | 0 | 0.2355 | 700 | 13.8
K405 | 25 | 10.25 | 62.9645 | 10 | 4.85 | 3.85 | 0 | 0 | 2.45 | 5.4 | 0 | 0.2355 | 800 | 14.3
K405 | 25 | 10.25 | 62.9645 | 10 | 4.85 | 3.85 | 0 | 0 | 2.45 | 5.4 | 0 | 0.2355 | 900 | 15
K405 | 25 | 10.25 | 62.9645 | 10 | 4.85 | 3.85 | 0 | 0 | 2.45 | 5.4 | 0 | 0.2355 | 1000 | 16
DZ5 | 45 | 10.25 | 62.775 | 10 | 5 | 3.85 | 0 | 0 | 2.5 | 5.5 | 0 | 0.125 | 100 | 11.6
DZ5 | 45 | 10.25 | 62.775 | 10 | 5 | 3.85 | 0 | 0 | 2.5 | 5.5 | 0 | 0.125 | 200 | 12.2
DZ5 | 45 | 10.25 | 62.775 | 10 | 5 | 3.85 | 0 | 0 | 2.5 | 5.5 | 0 | 0.125 | 300 | 12.6
DZ5 | 45 | 10.25 | 62.775 | 10 | 5 | 3.85 | 0 | 0 | 2.5 | 5.5 | 0 | 0.125 | 400 | 12.9
DZ5 | 45 | 10.25 | 62.775 | 10 | 5 | 3.85 | 0 | 0 | 2.5 | 5.5 | 0 | 0.125 | 500 | 13.2
DZ5 | 45 | 10.25 | 62.775 | 10 | 5 | 3.85 | 0 | 0 | 2.5 | 5.5 | 0 | 0.125 | 600 | 13.4
DZ5 | 45 | 10.25 | 62.775 | 10 | 5 | 3.85 | 0 | 0 | 2.5 | 5.5 | 0 | 0.125 | 700 | 13.8
DZ5 | 45 | 10.25 | 62.775 | 10 | 5 | 3.85 | 0 | 0 | 2.5 | 5.5 | 0 | 0.125 | 800 | 14.3
DZ5 | 45 | 10.25 | 62.775 | 10 | 5 | 3.85 | 0 | 0 | 2.5 | 5.5 | 0 | 0.125 | 900 | 15
DZ5 | 45 | 10.25 | 62.775 | 10 | 5 | 3.85 | 0 | 0 | 2.5 | 5.5 | 0 | 0.125 | 1000 | 16
DZ125 | 50 | 8.9 | 60.64 | 10 | 7 | 2 | 0 | 0 | 0.95 | 5.1 | 3.8 | 1.61 | 300 | 12.45
DZ125 | 50 | 8.9 | 60.64 | 10 | 7 | 2 | 0 | 0 | 0.95 | 5.1 | 3.8 | 1.61 | 400 | 12.86
DZ125 | 50 | 8.9 | 60.64 | 10 | 7 | 2 | 0 | 0 | 0.95 | 5.1 | 3.8 | 1.61 | 500 | 13.26
DZ125 | 50 | 8.9 | 60.64 | 10 | 7 | 2 | 0 | 0 | 0.95 | 5.1 | 3.8 | 1.61 | 600 | 13.53
DZ125 | 50 | 8.9 | 60.64 | 10 | 7 | 2 | 0 | 0 | 0.95 | 5.1 | 3.8 | 1.61 | 700 | 14.04
DZ125 | 50 | 8.9 | 60.64 | 10 | 7 | 2 | 0 | 0 | 0.95 | 5.1 | 3.8 | 1.61 | 800 | 14.55
DZ125 | 50 | 8.9 | 60.64 | 10 | 7 | 2 | 0 | 0 | 0.95 | 5.1 | 3.8 | 1.61 | 900 | 15.06
DZ125 | 50 | 8.9 | 60.64 | 10 | 7 | 2 | 0 | 0 | 0.95 | 5.1 | 3.8 | 1.61 | 1000 | 16.02
DZ125 | 50 | 8.9 | 60.64 | 10 | 7 | 2 | 0 | 0 | 0.95 | 5.1 | 3.8 | 1.61 | 1100 | 17.03
K417G | 30 | 9 | 67.337 | 10 | 0 | 3 | 0 | 0 | 4.4 | 5.25 | 0 | 1.013 | 100 | 10.71
K417G | 30 | 9 | 67.337 | 10 | 0 | 3 | 0 | 0 | 4.4 | 5.25 | 0 | 1.013 | 200 | 11.89
K417G | 30 | 9 | 67.337 | 10 | 0 | 3 | 0 | 0 | 4.4 | 5.25 | 0 | 1.013 | 300 | 12.92
K417G | 30 | 9 | 67.337 | 10 | 0 | 3 | 0 | 0 | 4.4 | 5.25 | 0 | 1.013 | 400 | 13.51
K417G | 30 | 9 | 67.337 | 10 | 0 | 3 | 0 | 0 | 4.4 | 5.25 | 0 | 1.013 | 500 | 14.03
K417G | 30 | 9 | 67.337 | 10 | 0 | 3 | 0 | 0 | 4.4 | 5.25 | 0 | 1.013 | 600 | 14.24
K417G | 30 | 9 | 67.337 | 10 | 0 | 3 | 0 | 0 | 4.4 | 5.25 | 0 | 1.013 | 700 | 14.51
K417G | 30 | 9 | 67.337 | 10 | 0 | 3 | 0 | 0 | 4.4 | 5.25 | 0 | 1.013 | 800 | 14.77
K417G | 30 | 9 | 67.337 | 10 | 0 | 3 | 0 | 0 | 4.4 | 5.25 | 0 | 1.013 | 900 | 15.16
K423 | 35 | 15.5 | 58.544 | 9.75 | 0 | 8.3 | 0 | 0 | 3.6 | 4.15 | 0 | 0.156 | 100 | 10.8
K423 | 35 | 15.5 | 58.544 | 9.75 | 0 | 8.3 | 0 | 0 | 3.6 | 4.15 | 0 | 0.156 | 200 | 12
K423 | 35 | 15.5 | 58.544 | 9.75 | 0 | 8.3 | 0 | 0 | 3.6 | 4.15 | 0 | 0.156 | 300 | 12.4
K423 | 35 | 15.5 | 58.544 | 9.75 | 0 | 8.3 | 0 | 0 | 3.6 | 4.15 | 0 | 0.156 | 400 | 12.7
K423 | 35 | 15.5 | 58.544 | 9.75 | 0 | 8.3 | 0 | 0 | 3.6 | 4.15 | 0 | 0.156 | 500 | 13.1
K423 | 35 | 15.5 | 58.544 | 9.75 | 0 | 8.3 | 0 | 0 | 3.6 | 4.15 | 0 | 0.156 | 600 | 13.5
K423 | 35 | 15.5 | 58.544 | 9.75 | 0 | 8.3 | 0 | 0 | 3.6 | 4.15 | 0 | 0.156 | 700 | 14
K423 | 35 | 15.5 | 58.544 | 9.75 | 0 | 8.3 | 0 | 0 | 3.6 | 4.15 | 0 | 0.156 | 800 | 14.2
K423 | 35 | 15.5 | 58.544 | 9.75 | 0 | 8.3 | 0 | 0 | 3.6 | 4.15 | 0 | 0.156 | 900 | 15.2
K423 | 35 | 15.5 | 58.544 | 9.75 | 0 | 8.3 | 0 | 0 | 3.6 | 4.15 | 0 | 0.156 | 1000 | 16.1

## top20
Alloy name | Group | Cr | Ni | Co | W | Mo | Fe | Nb | Ti | Al | Ta | Others | T | CTE
K441 | 39 | 16 | 64.6345 | 0 | 13.5 | 2.25 | 0 | 0 | 0 | 3.55 | 0 | 0.0655 | 900 | 13.2
K417L | 31 | 13 | 71.0075 | 4 | 0 | 3 | 0 | 0 | 4 | 4.85 | 0 | 0.1425 | 900 | 13.7
DD8 | 55 | 16 | 60.75 | 8.5 | 6 | 0 | 0 | 0 | 3.9 | 3.9 | 0.95 | 0 | 900 | 13.8
DZ125L | 51 | 9 | 59.69 | 10 | 7 | 2 | 0 | 0 | 3.1 | 5.2 | 3.9 | 0.11 | 900 | 14.1
K4002 | 43 | 9 | 59.8385 | 10 | 10 | 0 | 0 | 0 | 1.5 | 5.5 | 2.5 | 1.6615 | 900 | 14.28
DZ17G | 46 | 9 | 67.407 | 10 | 0 | 3 | 0 | 0 | 4.4 | 5.25 | 0 | 0.943 | 900 | 14.3
DD6 | 54 | 4.3 | 61.0295 | 9 | 8 | 2 | 0 | 0.6 | 0 | 5.7 | 7.25 | 2.1205 | 900 | 14.39
K423A | 36 | 14.75 | 60.94 | 8.85 | 0 | 7.55 | 0 | 0 | 3.6 | 4.15 | 0 | 0.16 | 900 | 14.5
DZ38G | 49 | 15.95 | 60.83 | 8.5 | 2.6 | 1.75 | 0 | 0.7 | 3.9 | 3.9 | 1.75 | 0.12 | 900 | 14.5
DZ22 | 47 | 9 | 59.345 | 10 | 12 | 0 | 0 | 1 | 2 | 5 | 0 | 1.655 | 900 | 14.6
DZ22B | 48 | 9 | 59.895 | 10 | 12 | 0 | 0 | 1 | 2 | 5 | 0 | 1.105 | 900 | 14.6
K419 | 34 | 6 | 60.155 | 12 | 10 | 2 | 0 | 2.9 | 1.25 | 5.45 | 0 | 0.245 | 900 | 14.61
K491 | 42 | 10 | 66.15 | 10 | 0 | 3 | 0 | 0 | 5.25 | 5.5 | 0 | 0.1 | 900 | 14.67
CMSX-2 | 86 | 8 | 65.8 | 5 | 8 | 0.6 | 0 | 0 | 1 | 5.6 | 6 | 0 | 900 | 14.8
Haynes Hastelloy W alloy | 120 | 5 | 62.5 | 2.5 | 0 | 24 | 6 | 0 | 0 | 0 | 0 | 0 | 900 | 14.8
K405 | 25 | 10.25 | 62.9645 | 10 | 4.85 | 3.85 | 0 | 0 | 2.45 | 5.4 | 0 | 0.2355 | 900 | 15
DZ5 | 45 | 10.25 | 62.775 | 10 | 5 | 3.85 | 0 | 0 | 2.5 | 5.5 | 0 | 0.125 | 900 | 15
DZ125 | 50 | 8.9 | 60.64 | 10 | 7 | 2 | 0 | 0 | 0.95 | 5.1 | 3.8 | 1.61 | 900 | 15.06
K417G | 30 | 9 | 67.337 | 10 | 0 | 3 | 0 | 0 | 4.4 | 5.25 | 0 | 1.013 | 900 | 15.16
K423 | 35 | 15.5 | 58.544 | 9.75 | 0 | 8.3 | 0 | 0 | 3.6 | 4.15 | 0 | 0.156 | 900 | 15.2

## Sheet1
Alloy name | Group | Cr | Ni | Co | W | Mo | Fe | Nb | Ti | Al | Ta | Others | T | CTE
GH3030 | 0 | 20.5 | 79.25 | 0 | 0 | 0 | 0 | 0 | 0.25 | 0 | 0 | 0 | 900 | 18
GH3039 | 1 | 20.5 | 75.25 | 0 | 0 | 2.05 | 0 | 1.1 | 0.55 | 0.55 | 0 | 0 | 900 | 15.8
GH3039 | 1 | 20.5 | 75.25 | 0 | 0 | 2.05 | 0 | 1.1 | 0.55 | 0.55 | 0 | 0 | 1000 | 16.4
GH3044 | 2 | 15 | 70 | 0 | 14.5 | 0 | 0 | 0 | 0.5 | 0 | 0 | 0 | 900 | 15.6
GH3044 | 2 | 15 | 70 | 0 | 14.5 | 0 | 0 | 0 | 0.5 | 0 | 0 | 0 | 1000 | 16.28
GH3128 | 3 | 20.5 | 61.8 | 0 | 8.25 | 8.25 | 0 | 0 | 0.6 | 0.6 | 0 | 0 | 900 | 15.66
GH3128 | 3 | 20.5 | 61.8 | 0 | 8.25 | 8.25 | 0 | 0 | 0.6 | 0.6 | 0 | 0 | 1000 | 16.29
GH3536 | 4 | 21.75 | 48.55 | 1.5 | 0.6 | 9 | 18.5 | 0 | 0 | 0 | 0 | 0.1 | 900 | 16.1
GH3625 | 5 | 21.5 | 65.85 | 0 | 0 | 9 | 0 | 3.65 | 0 | 0 | 0 | 0 | 900 | 16.2
GH4033 | 6 | 20.5 | 76.045 | 0 | 0 | 0 | 0 | 0 | 2.6 | 0.8 | 0 | 0.055 | 900 | 17.15
GH4037 | 7 | 14.5 | 72.085 | 0 | 6 | 3 | 0 | 0 | 2.05 | 2 | 0 | 0.365 | 900 | 16.67
GH4049 | 8 | 10.25 | 58.13 | 15 | 5.5 | 5 | 0 | 0 | 1.65 | 4.05 | 0 | 0.42 | 900 | 16.33
GH4099 | 9 | 18.5 | 61.7 | 6.5 | 6 | 4 | 0 | 0 | 1.25 | 2.05 | 0 | 0 | 900 | 15.3
GH4099 | 9 | 18.5 | 61.7 | 6.5 | 6 | 4 | 0 | 0 | 1.25 | 2.05 | 0 | 0 | 1000 | 17.4
GH4169 | 10 | 19 | 52.5 | 0 | 0 | 3.05 | 18.71 | 5.25 | 0.95 | 0.5 | 0 | 0.04 | 900 | 18.4
GH4169 | 10 | 19 | 52.5 | 0 | 0 | 3.05 | 18.71 | 5.25 | 0.95 | 0.5 | 0 | 0.04 | 1000 | 18.7
GH4220 | 11 | 10.5 | 55.575 | 14.75 | 5.75 | 6 | 0 | 0 | 2.55 | 4.35 | 0 | 0.525 | 900 | 16.1
GH4220 | 11 | 10.5 | 55.575 | 14.75 | 5.75 | 6 | 0 | 0 | 2.55 | 4.35 | 0 | 0.525 | 1000 | 17.7
GH4698 | 12 | 14.5 | 76.45 | 0 | 0 | 3 | 0 | 2 | 2.55 | 1.5 | 0 | 0 | 800 | 16.2
GH80A | 13 | 19.5 | 76.78 | 0 | 0 | 0 | 0 | 0 | 2.25 | 1.4 | 0 | 0.07 | 700 | 15.36
GH90 | 14 | 19.5 | 58.5 | 18 | 0 | 0 | 0 | 0 | 2.5 | 1.5 | 0 | 0 | 900 | 17.38
GH93 | 15 | 19.5 | 58.5 | 18 | 0 | 0 | 0 | 0 | 2.5 | 1.5 | 0 | 0 | 700 | 15.61
GH105 | 16 | 14.85 | 53.8485 | 20 | 0 | 5 | 0 | 0 | 1.34 | 4.7 | 0 | 0.2615 | 900 | 17.7
GH105 | 16 | 14.85 | 53.8485 | 20 | 0 | 5 | 0 | 0 | 1.34 | 4.7 | 0 | 0.2615 | 1000 | 19.7
GH141 | 17 | 19 | 55.3035 | 11 | 0 | 9.75 | 0 | 0 | 3.25 | 1.6 | 0 | 0.0965 | 900 | 15.91
GH163 | 18 | 20 | 51.49 | 20 | 0 | 5.85 | 0 | 0 | 2.15 | 0.45 | 0 | 0.06 | 900 | 17.4
GH163 | 18 | 20 | 51.49 | 20 | 0 | 5.85 | 0 | 0 | 2.15 | 0.45 | 0 | 0.06 | 1000 | 18
GH500 | 19 | 19 | 53.4945 | 17.5 | 0 | 4 | 0 | 0 | 3 | 3 | 0 | 0.0055 | 800 | 15.6
GH600 | 20 | 15.5 | 76.5 | 0 | 0 | 0 | 8 | 0 | 0 | 0 | 0 | 0 | 1000 | 16.2
GH652 | 21 | 27.5 | 69.35 | 0 | 0 | 0 | 0 | 0 | 0 | 3.15 | 0 | 0 | 800 | 15.94
GH738 | 22 | 19.5 | 58.2285 | 13.5 | 0 | 4.25 | 0 | 0 | 3 | 1.4 | 0 | 0.1215 | 900 | 15.95
GH742 | 23 | 14 | 63.14 | 10 | 0 | 5 | 0 | 2.6 | 2.6 | 2.6 | 0 | 0.06 | 900 | 15.5
GH901 | 24 | 12.5 | 42.5 | 0 | 0 | 5.75 | 36.245 | 0 | 2.95 | 0 | 0 | 0.055 | 900 | 16.5
K406 | 26 | 15.5 | 72.845 | 0 | 0 | 5.25 | 0 | 0 | 2.5 | 3.625 | 0 | 0.28 | 900 | 15.45
K406C | 27 | 18.5 | 69.995 | 0 | 0 | 5.25 | 0 | 0 | 2.5 | 3.625 | 0 | 0.13 | 900 | 15.76
K409 | 28 | 8 | 64.555 | 10 | 0 | 6 | 0 | 0 | 1 | 6 | 4.25 | 0.195 | 900 | 15.25
K417 | 29 | 9 | 61.988 | 15 | 0 | 3 | 0 | 0 | 4.75 | 5.25 | 0 | 1.012 | 956 | 16.8
K417 | 29 | 9 | 61.988 | 15 | 0 | 3 | 0 | 0 | 4.75 | 5.25 | 0 | 1.012 | 1000 | 17.3
K418 | 32 | 12.5 | 74.111 | 0 | 0 | 4.3 | 0 | 2.15 | 0.75 | 5.95 | 0 | 0.239 | 900 | 15.5
K418 | 32 | 12.5 | 74.111 | 0 | 0 | 4.3 | 0 | 2.15 | 0.75 | 5.95 | 0 | 0.239 | 1000 | 15.5
K418B | 33 | 12 | 74.735 | 0 | 0 | 4.5 | 0 | 2 | 0.65 | 5.95 | 0 | 0.165 | 900 | 15.5
K418B | 33 | 12 | 74.735 | 0 | 0 | 4.5 | 0 | 2 | 0.65 | 5.95 | 0 | 0.165 | 1000 | 15.5
K438 | 37 | 16 | 61.59 | 8.5 | 2.6 | 1.75 | 0 | 0.85 | 3.25 | 3.45 | 1.75 | 0.26 | 900 | 16.1
K438 | 37 | 16 | 61.59 | 8.5 | 2.6 | 1.75 | 0 | 0.85 | 3.25 | 3.45 | 1.75 | 0.26 | 1000 | 16.6
K438G | 38 | 15.8 | 61.225 | 8.5 | 2.6 | 1.7 | 0 | 0.7 | 3.6 | 4 | 1.7 | 0.175 | 900 | 15.2
K438G | 38 | 15.8 | 61.225 | 8.5 | 2.6 | 1.7 | 0 | 0.7 | 3.6 | 4 | 1.7 | 0.175 | 950 | 16.1
K477 | 40 | 14.625 | 55.539 | 15 | 0 | 4.2 | 0 | 2.9 | 3.35 | 4.3 | 0 | 0.086 | 700 | 14.3
K480 | 41 | 14 | 60.255 | 9.5 | 4 | 4 | 0 | 0 | 5 | 3 | 0 | 0.245 | 900 | 22.61
K480 | 41 | 14 | 60.255 | 9.5 | 4 | 4 | 0 | 0 | 5 | 3 | 0 | 0.245 | 950 | 23.45
DZ4 | 44 | 9.5 | 67.4015 | 5.75 | 5.45 | 3.85 | 0 | 0 | 1.9 | 6 | 0 | 0.1485 | 907 | 14.81
DZ4 | 44 | 9.5 | 67.4015 | 5.75 | 5.45 | 3.85 | 0 | 0 | 1.9 | 6 | 0 | 0.1485 | 950 | 15.2
DD3 | 52 | 9.5 | 68.1 | 5 | 5.5 | 4 | 0 | 0 | 2.05 | 5.85 | 0 | 0 | 900 | 15.3
DD3 | 52 | 9.5 | 68.1 | 5 | 5.5 | 4 | 0 | 0 | 2.05 | 5.85 | 0 | 0 | 1000 | 16.14
DD3 | 52 | 9.5 | 68.1 | 5 | 5.5 | 4 | 0 | 0 | 2.05 | 5.85 | 0 | 0 | 1100 | 17.16
DD4 | 53 | 9 | 63.125 | 7.5 | 6 | 1.7 | 0 | 0.525 | 4.3 | 3.7 | 4.15 | 0 | 900 | 15.67
DD4 | 53 | 9 | 63.125 | 7.5 | 6 | 1.7 | 0 | 0.525 | 4.3 | 3.7 | 4.15 | 0 | 1000 | 16.58
DD402 | 56 | 7.6 | 66.7 | 4.6 | 8 | 0.5 | 0 | 0 | 1 | 5.6 | 6 | 0 | 900 | 15.23
625 Plus | 57 | 21 | 61.3 | 0 | 0 | 8 | 5 | 3.4 | 1.3 | 0 | 0 | 0 | 700 | 14.94
713LC | 58 | 12 | 74.8 | 0 | 0 | 4.5 | 0 | 2 | 0.7 | 6 | 0 | 0 | 875.17 | 16.8
713LC | 58 | 12 | 74.8 | 0 | 0 | 4.5 | 0 | 2 | 0.7 | 6 | 0 | 0 | 984.44 | 17.69
713LC | 58 | 12 | 74.8 | 0 | 0 | 4.5 | 0 | 2 | 0.7 | 6 | 0 | 0 | 1093.33 | 19.01
80A | 59 | 20.5 | 71.1 | 0 | 0 | 0 | 3 | 0 | 2.25 | 1.15 | 0 | 2 | 900 | 17.1
80A | 59 | 20.5 | 71.1 | 0 | 0 | 0 | 3 | 0 | 2.25 | 1.15 | 0 | 2 | 1000 | 18.18
D979 | 60 | 15 | 46 | 0 | 4 | 4 | 27 | 0 | 3 | 1 | 0 | 0 | 890.72 | 18.06
HASTELLOY B-3 | 61 | 2 | 57.5 | 3 | 3 | 29.5 | 2 | 0 | 0 | 0 | 0 | 3 | 871.11 | 13.68
HASTELLOY B-3 | 61 | 2 | 57.5 | 3 | 3 | 29.5 | 2 | 0 | 0 | 0 | 0 | 3 | 982.22 | 14.4
HASTELLOY X | 66 | 22 | 48.4 | 1.5 | 0.6 | 9 | 18.5 | 0 | 0 | 0 | 0 | 0 | 871.11 | 16.2
HASTELLOY X | 66 | 22 | 48.4 | 1.5 | 0.6 | 9 | 18.5 | 0 | 0 | 0 | 0 | 0 | 982.22 | 16.74
Haynes 242 | 67 | 8 | 61.4 | 1 | 0 | 25 | 2 | 0 | 0 | 0.5 | 0 | 2.1 | 871.11 | 14.4
Haynes 242 | 67 | 8 | 61.4 | 1 | 0 | 25 | 2 | 0 | 0 | 0.5 | 0 | 2.1 | 982.22 | 14.94
IN 601 | 68 | 23 | 61.5 | 0 | 0 | 0 | 14 | 0 | 0 | 1.5 | 0 | 0 | 889.56 | 17.07
IN 601 | 68 | 23 | 61.5 | 0 | 0 | 0 | 14 | 0 | 0 | 1.5 | 0 | 0 | 1000.22 | 17.6
IN 601 | 68 | 23 | 61.5 | 0 | 0 | 0 | 14 | 0 | 0 | 1.5 | 0 | 0 | 1119.5 | 18.25
Incoloy 825 | 69 | 21.5 | 42.25 | 0 | 0 | 3 | 30 | 0 | 0 | 0 | 0 | 3.25 | 871.11 | 17.46
Inconel 600 | 72 | 15.5 | 76.5 | 0 | 0 | 0 | 8 | 0 | 0 | 0 | 0 | 0 | 921.78 | 17.14
Inconel 600 | 72 | 15.5 | 76.5 | 0 | 0 | 0 | 8 | 0 | 0 | 0 | 0 | 0 | 986.67 | 17.6
Inconel 625 | 73 | 21.5 | 65.8 | 0 | 0 | 9 | 0 | 3.7 | 0 | 0 | 0 | 0 | 871.11 | 15.87
Inconel 625 | 73 | 21.5 | 65.8 | 0 | 0 | 9 | 0 | 3.7 | 0 | 0 | 0 | 0 | 914 | 16.2
Inconel 690 | 74 | 29 | 60.5 | 0 | 0 | 0 | 9 | 0 | 0 | 0 | 0 | 1.5 | 871.11 | 16.88
Inconel 690 | 74 | 29 | 60.5 | 0 | 0 | 0 | 9 | 0 | 0 | 0 | 0 | 1.5 | 982.22 | 17.33
Inconel 690 | 74 | 29 | 60.5 | 0 | 0 | 0 | 9 | 0 | 0 | 0 | 0 | 1.5 | 1093.33 | 17.77
Inconel 702 | 75 | 15 | 81.5 | 0 | 0 | 0 | 0 | 0 | 0.5 | 3 | 0 | 0 | 896.22 | 17.03
Inconel 702 | 75 | 15 | 81.5 | 0 | 0 | 0 | 0 | 0 | 0.5 | 3 | 0 | 0 | 915.89 | 17.34
Inconel 713C | 77 | 13 | 74.3 | 0 | 0 | 4 | 0 | 2 | 0.7 | 6 | 0 | 0 | 865.11 | 15.55
Inconel 713C | 77 | 13 | 74.3 | 0 | 0 | 4 | 0 | 2 | 0.7 | 6 | 0 | 0 | 969.56 | 16.43
Inconel 713C | 77 | 13 | 74.3 | 0 | 0 | 4 | 0 | 2 | 0.7 | 6 | 0 | 0 | 1085.94 | 17.07
Inconel MA 6000 | 79 | 15 | 68.9 | 0 | 4 | 2 | 0 | 0 | 2.5 | 4.5 | 2 | 1.1 | 871.11 | 16.03
Inconel MA 754 | 80 | 20 | 77.55 | 0 | 0 | 0 | 1 | 0 | 0.5 | 0.3 | 0 | 0.65 | 871.11 | 16.25
Inconel MA 754 | 80 | 20 | 77.55 | 0 | 0 | 0 | 1 | 0 | 0.5 | 0.3 | 0 | 0.65 | 982.22 | 16.68
Inconel X-750 | 81 | 15 | 73.8 | 0 | 0 | 0 | 7 | 1 | 2.5 | 0.7 | 0 | 0 | 872 | 16.71
Inconel X-750 | 81 | 15 | 73.8 | 0 | 0 | 0 | 7 | 1 | 2.5 | 0.7 | 0 | 0 | 979.22 | 17.68
Monel K-500 | 82 | 0 | 66 | 0 | 0 | 0 | 0 | 0 | 0.5 | 3 | 0 | 30.5 | 871.11 | 17.27
Monel K-500 | 82 | 0 | 66 | 0 | 0 | 0 | 0 | 0 | 0.5 | 3 | 0 | 30.5 | 1039.5 | 17.83
RA-333 | 83 | 25 | 46.75 | 3 | 3 | 3 | 18 | 0 | 0 | 0 | 0 | 1.25 | 871.11 | 17.01
RA-333 | 83 | 25 | 46.75 | 3 | 3 | 3 | 18 | 0 | 0 | 0 | 0 | 1.25 | 926.67 | 17.14
RA-333 | 83 | 25 | 46.75 | 3 | 3 | 3 | 18 | 0 | 0 | 0 | 0 | 1.25 | 982.22 | 17.37
718Plus | 84 | 19 | 55.4 | 7 | 1.1 | 2.8 | 7 | 5.5 | 0.8 | 1.4 | 0 | 0 | 900 | 16.83
B-1900 | 85 | 8 | 64.805 | 10 | 6 | 0 | 0 | 0 | 1 | 6 | 4 | 0.195 | 93.22 | 11.71
B-1900 | 85 | 8 | 64.805 | 10 | 6 | 0 | 0 | 0 | 1 | 6 | 4 | 0.195 | 876.17 | 14.98
B-1900 | 85 | 8 | 64.805 | 10 | 6 | 0 | 0 | 0 | 1 | 6 | 4 | 0.195 | 985.67 | 15.91
B-1900 | 85 | 8 | 64.805 | 10 | 6 | 0 | 0 | 0 | 1 | 6 | 4 | 0.195 | 1093.33 | 16.2
CMSX-4 | 87 | 6.5 | 61.2 | 10 | 6 | 0.6 | 0 | 0 | 1 | 5.6 | 6 | 3.1 | 875.06 | 15.09
CMSX-4 | 87 | 6.5 | 61.2 | 10 | 6 | 0.6 | 0 | 0 | 1 | 5.6 | 6 | 3.1 | 946.89 | 15.48
CMSX-4 | 87 | 6.5 | 61.2 | 10 | 6 | 0.6 | 0 | 0 | 1 | 5.6 | 6 | 3.1 | 989.39 | 15.88
CMSX-4 | 87 | 6.5 | 61.2 | 10 | 6 | 0.6 | 0 | 0 | 1 | 5.6 | 6 | 3.1 | 1023.89 | 16.19
CMSX-4 | 87 | 6.5 | 61.2 | 10 | 6 | 0.6 | 0 | 0 | 1 | 5.6 | 6 | 3.1 | 1071.78 | 16.56
HAYNES 263 | 88 | 20 | 49.65 | 20 | 0 | 5.85 | 0.7 | 0 | 2.15 | 0.45 | 0 | 1.2 | 871.11 | 16.2
HAYNES 263 | 88 | 20 | 49.65 | 20 | 0 | 5.85 | 0.7 | 0 | 2.15 | 0.45 | 0 | 1.2 | 982.22 | 17.82
HAYNES 282 | 89 | 20 | 55.885 | 10 | 0 | 8.5 | 1.5 | 0 | 2.1 | 1.5 | 0 | 0.515 | 871.11 | 15.59
HAYNES 282 | 89 | 20 | 55.885 | 10 | 0 | 8.5 | 1.5 | 0 | 2.1 | 1.5 | 0 | 0.515 | 926.67 | 16.15
HAYNES 282 | 89 | 20 | 55.885 | 10 | 0 | 8.5 | 1.5 | 0 | 2.1 | 1.5 | 0 | 0.515 | 982.22 | 16.8
HAYNES HR-160 | 90 | 28 | 39.75 | 29 | 0 | 0 | 0 | 0 | 0.5 | 0 | 0 | 2.75 | 871.11 | 16.56
HAYNES HR-160 | 90 | 28 | 39.75 | 29 | 0 | 0 | 0 | 0 | 0.5 | 0 | 0 | 2.75 | 982.22 | 17.1
IN 100 | 91 | 10 | 60.85 | 15 | 0 | 3 | 0 | 0 | 4.7 | 5.5 | 0 | 0.95 | 899.78 | 16.13
IN 100 | 91 | 10 | 60.85 | 15 | 0 | 3 | 0 | 0 | 4.7 | 5.5 | 0 | 0.95 | 923.06 | 16.37
IN 100 | 91 | 10 | 60.85 | 15 | 0 | 3 | 0 | 0 | 4.7 | 5.5 | 0 | 0.95 | 944.44 | 16.6
IN 100 | 91 | 10 | 60.85 | 15 | 0 | 3 | 0 | 0 | 4.7 | 5.5 | 0 | 0.95 | 967.72 | 16.85
IN 100 | 91 | 10 | 60.85 | 15 | 0 | 3 | 0 | 0 | 4.7 | 5.5 | 0 | 0.95 | 992.89 | 17.14
IN 100 | 91 | 10 | 60.85 | 15 | 0 | 3 | 0 | 0 | 4.7 | 5.5 | 0 | 0.95 | 1018 | 17.43
IN 100 | 91 | 10 | 60.85 | 15 | 0 | 3 | 0 | 0 | 4.7 | 5.5 | 0 | 0.95 | 1045.06 | 17.75
IN 100 | 91 | 10 | 60.85 | 15 | 0 | 3 | 0 | 0 | 4.7 | 5.5 | 0 | 0.95 | 1068.22 | 18.03
IN 100 | 91 | 10 | 60.85 | 15 | 0 | 3 | 0 | 0 | 4.7 | 5.5 | 0 | 0.95 | 1083.61 | 18.23
IN 100 | 91 | 10 | 60.85 | 15 | 0 | 3 | 0 | 0 | 4.7 | 5.5 | 0 | 0.95 | 1089.5 | 18.28
IN-738 | 92 | 16 | 61.4 | 8.5 | 2.6 | 1.8 | 0 | 0.9 | 3.5 | 3.5 | 1.8 | 0 | 871.11 | 15.46
IN-738 | 92 | 16 | 61.4 | 8.5 | 2.6 | 1.8 | 0 | 0.9 | 3.5 | 3.5 | 1.8 | 0 | 982.22 | 15.82
INCONEL 617 | 93 | 22 | 53.8 | 12.5 | 0 | 9 | 1.5 | 0 | 0 | 1.2 | 0 | 0 | 873.33 | 15.73
INCONEL 617 | 93 | 22 | 53.8 | 12.5 | 0 | 9 | 1.5 | 0 | 0 | 1.2 | 0 | 0 | 980.83 | 16.25
INCONEL 617 | 93 | 22 | 53.8 | 12.5 | 0 | 9 | 1.5 | 0 | 0 | 1.2 | 0 | 0 | 1093.33 | 16.61
M-252 | 94 | 19 | 57.5 | 10 | 0 | 10 | 0 | 0 | 2.5 | 1 | 0 | 0 | 1042 | 16.43
Mar-M-246 | 95 | 9 | 60.1 | 10 | 10 | 2.4 | 0 | 0 | 1.5 | 5.5 | 1.5 | 0 | 871.67 | 15.99
Mar-M-246 | 95 | 9 | 60.1 | 10 | 10 | 2.4 | 0 | 0 | 1.5 | 5.5 | 1.5 | 0 | 981.56 | 16.71
Mar-M-246 | 95 | 9 | 60.1 | 10 | 10 | 2.4 | 0 | 0 | 1.5 | 5.5 | 1.5 | 0 | 1092.39 | 18.62
Nicrotung | 96 | 12 | 61.8 | 10 | 8 | 0 | 0 | 0 | 4 | 4 | 0 | 0.2 | 888.67 | 15.04
Nicrotung | 96 | 12 | 61.8 | 10 | 8 | 0 | 0 | 0 | 4 | 4 | 0 | 0.2 | 934.61 | 15.38
Nicrotung | 96 | 12 | 61.8 | 10 | 8 | 0 | 0 | 0 | 4 | 4 | 0 | 0.2 | 972.22 | 15.71
NIMONIC 105 | 97 | 14.8 | 54.2935 | 20 | 0 | 5 | 0 | 0 | 1.2 | 4.7 | 0 | 0.0065 | 905.56 | 16.53
NIMONIC 105 | 97 | 14.8 | 54.2935 | 20 | 0 | 5 | 0 | 0 | 1.2 | 4.7 | 0 | 0.0065 | 1007.78 | 17.97
NIMONIC 115 | 98 | 15 | 57.485 | 15 | 0 | 3.5 | 0 | 0 | 4 | 5 | 0 | 0.015 | 908 | 16.48
NIMONIC 115 | 98 | 15 | 57.485 | 15 | 0 | 3.5 | 0 | 0 | 4 | 5 | 0 | 0.015 | 1001.56 | 17.76
NIMONIC 90 | 99 | 20 | 58 | 18 | 0 | 0 | 0 | 0 | 2.5 | 1.5 | 0 | 0 | 896.61 | 16.96
NIMONIC 90 | 99 | 20 | 58 | 18 | 0 | 0 | 0 | 0 | 2.5 | 1.5 | 0 | 0 | 994.11 | 18.21
Rene 41 | 100 | 19 | 55.494 | 11 | 0 | 9.8 | 0 | 0 | 3.2 | 1.5 | 0 | 0.006 | 895.44 | 15.94
Rene 41 | 100 | 19 | 55.494 | 11 | 0 | 9.8 | 0 | 0 | 3.2 | 1.5 | 0 | 0.006 | 1060.61 | 17.41
Rene 80 | 101 | 14 | 60.5 | 9.5 | 4 | 4 | 0 | 0 | 5 | 3 | 0 | 0 | 888.89 | 15.29
Rene 80 | 101 | 14 | 60.5 | 9.5 | 4 | 4 | 0 | 0 | 5 | 3 | 0 | 0 | 940.72 | 15.74
Rene 80 | 101 | 14 | 60.5 | 9.5 | 4 | 4 | 0 | 0 | 5 | 3 | 0 | 0 | 991.67 | 16.21
Rene 80 | 101 | 14 | 60.5 | 9.5 | 4 | 4 | 0 | 0 | 5 | 3 | 0 | 0 | 1035.28 | 16.66
Rene 80 | 101 | 14 | 60.5 | 9.5 | 4 | 4 | 0 | 0 | 5 | 3 | 0 | 0 | 1075.56 | 17.1
Rene 80 | 101 | 14 | 60.5 | 9.5 | 4 | 4 | 0 | 0 | 5 | 3 | 0 | 0 | 1104.44 | 17.46
Rene 80 | 101 | 14 | 60.5 | 9.5 | 4 | 4 | 0 | 0 | 5 | 3 | 0 | 0 | 1137.22 | 17.87
Rene 80 | 101 | 14 | 60.5 | 9.5 | 4 | 4 | 0 | 0 | 5 | 3 | 0 | 0 | 1155.5 | 18.17
Rene 80 | 101 | 14 | 60.5 | 9.5 | 4 | 4 | 0 | 0 | 5 | 3 | 0 | 0 | 1185.56 | 18.7
Rene 80 | 101 | 14 | 60.5 | 9.5 | 4 | 4 | 0 | 0 | 5 | 3 | 0 | 0 | 1203 | 19.15
Rene 80 | 101 | 14 | 60.5 | 9.5 | 4 | 4 | 0 | 0 | 5 | 3 | 0 | 0 | 1214 | 19.47
UDIMET 500 | 103 | 18 | 55 | 17 | 0 | 4 | 0 | 0 | 3 | 3 | 0 | 0 | 890.78 | 17.74
UDIMET 500 | 103 | 18 | 55 | 17 | 0 | 4 | 0 | 0 | 3 | 3 | 0 | 0 | 943.94 | 18.45
UDIMET 500 | 103 | 18 | 55 | 17 | 0 | 4 | 0 | 0 | 3 | 3 | 0 | 0 | 989 | 19.2
UDIMET 500 | 103 | 18 | 55 | 17 | 0 | 4 | 0 | 0 | 3 | 3 | 0 | 0 | 1031.94 | 19.7
UDIMET 500 | 103 | 18 | 55 | 17 | 0 | 4 | 0 | 0 | 3 | 3 | 0 | 0 | 1107.67 | 20.28
UDIMET 500 | 103 | 18 | 55 | 17 | 0 | 4 | 0 | 0 | 3 | 3 | 0 | 0 | 1138.33 | 20.48
UDIMET 700 | 104 | 15 | 53.97 | 18 | 0 | 5 | 0 | 0 | 3.5 | 4.5 | 0 | 0.03 | 214.89 | 13.55
UDIMET 700 | 104 | 15 | 53.97 | 18 | 0 | 5 | 0 | 0 | 3.5 | 4.5 | 0 | 0.03 | 933.11 | 16.74
UDIMET 700 | 104 | 15 | 53.97 | 18 | 0 | 5 | 0 | 0 | 3.5 | 4.5 | 0 | 0.03 | 1054.72 | 18.15
UDIMET 700 | 104 | 15 | 53.97 | 18 | 0 | 5 | 0 | 0 | 3.5 | 4.5 | 0 | 0.03 | 1092.22 | 18.6
WASPALOY | 105 | 20 | 58 | 14 | 0 | 4 | 0 | 0 | 3 | 1 | 0 | 0 | 909.83 | 16.69
WASPALOY | 105 | 20 | 58 | 14 | 0 | 4 | 0 | 0 | 3 | 1 | 0 | 0 | 1061.78 | 18.59
ATI Allegheny Ludlum AL 601 Nickel-Base Alloy, UNS N06601 | 112 | 23 | 60.5 | 0 | 0 | 0 | 14.1 | 0 | 0 | 1.35 | 0 | 1.05 | 1093 | 18.3
Haynes Hastelloy C-4 alloy | 117 | 16 | 68.5 | 0 | 0 | 15.5 | 0 | 0 | 0 | 0 | 0 | 0 | 871 | 14.9
Haynes Hastelloy C-4 alloy | 117 | 16 | 68.5 | 0 | 0 | 15.5 | 0 | 0 | 0 | 0 | 0 | 0 | 982 | 15.7
Haynes Hastelloy C-22 alloy | 118 | 22 | 59 | 0 | 3 | 13 | 3 | 0 | 0 | 0 | 0 | 0 | 871 | 15.8
Haynes Hastelloy C-22 alloy | 118 | 22 | 59 | 0 | 3 | 13 | 3 | 0 | 0 | 0 | 0 | 0 | 982 | 16.2
Haynes Hastelloy N | 119 | 7 | 77 | 0 | 0 | 16 | 0 | 0 | 0 | 0 | 0 | 0 | 871 | 15.3
Haynes Hastelloy N | 119 | 7 | 77 | 0 | 0 | 16 | 0 | 0 | 0 | 0 | 0 | 0 | 982 | 15.8
Kennametal Stellite Deloro 40G | 121 | 7.4 | 81.85 | 0 | 0 | 0 | 5.3 | 0 | 0 | 0 | 0 | 5.45 | 900 | 15.4
Resistalloy International Resistalloy 8020 Nickel Chromium Electrical Resistance Alloy | 126 | 20 | 80 | 0 | 0 | 0 | 0 | 0 | 0 | 0 | 0 | 0 | 1000 | 18
INCONEL HX Nickel Superalloy (UNS N06002) | 131 | 21.8 | 47.5 | 1.5 | 0.6 | 9 | 18.5 | 0 | 0 | 0 | 0 | 1.1 | 1000 | 16.7